## Sheet1
Timestamp (s) | Code | Code | Code | Code | Code | Code | Code | Energy (J) | Duration (s) | Feed rate (mm/min) | Spindle speed (RPM) | Spindle Load | X Load | Y Load | Z Load | X (mm) | Y (mm) | dX (code) (mm) | dY (code) (mm) | Length of Cut XY (code) (mm) | Z (mm) | dZ (mm) | Cutting Strategy | IdX (mm) | IdY (mm) | Depth of Cut(mm) | Area of Cut (mm^2) | Volume of Cut (mm^3) | Cut / No Cut | Length of Cut XYZ (code) (mm) | Modal G-Code
14.04 | % | [6 empty] | 0.29 | 0.27 |  |  |  | 5.0357 | 1.0357 | 58.6786 | 0 | 0 | 0 | 0 |  | 0 | [9 empty] | 0
14.31 | G91 | G28 | Z0 | M19 |  |  |  | 1.14 | 1.14 | 3836.6348 |  |  | 6.3565 | 0.9913 | 75.0261 | 0 | 0 | 0 | 0 | 0 | 0 | 0 |  | 0 | 0 | 0 | 0 | 0 |  | 0 | 0
15.45 | G28 | X0 | Y0 |  |  |  |  | 17 | 0.29 | 20505.9 | 0 | 0 | 102.4 | 56.6667 | 61.9667 | 0 | 0 | 0 | 0 | 0 | 0 | 0 |  | 0 | 0 | 0 | 0 | 0 |  | 0 | 0
15.74 | G91 | G28 | Z0 | M19 |  |  |  | 5.61 | 0.28 | 682.069 | 0 | 0 | 29.4828 | 19.3448 | 60.9655 | 0 | 0 | 0 | 0 | 0 | 0 | 0 |  | 0 | 0 | 0 | 0 | 0 |  | 0 | 1
16.02 | G90 | G17 | G00 | X-36.9250 | Y31.7500 |  |  | 30.76 | 0.61 | 19702.9032 | 18.871 | 0.41935 | 97.7903 | 49.6129 | 58.7581 | -36.925 | 31.75 | -36.925 | 31.75 | 48.6982 | 0 | 0 |  | 0 | 0 | 0 | 0 | 0 | No Cut - Rapid motion | 48.6982 | 0
16.63 | G43 | Z2.0000 | H1 | S1500 | M3 |  |  | 1.53 | 0.58 | 14745.7627 | 1322.6949 | 15.1356 | 17.0847 | 2.5932 | 14.6271 | -36.925 | 31.75 | 0 | 0 | 0 | 2 | 2 |  | 0 | 0 | 0 | 0 | 0 | No Cut - Rapid motion | 2 | 0
17.21 | Z-1.0000 | [6 empty] | 26.92 | 7.43 | 24.129 | 1499 | 1 | 8.4207 | 3.6183 | 49.1492 | -36.925 | 31.75 | 0 | 0 | 0 | -1 | -3 |  | 0 | 0 | 0 | 71.2557 | 0 | Air-Cut in Z while plunging | 0 | 1
24.64 | X31.7500 | [6 empty] | 50.41 | 27.09 | 152 | 1499 | 1.9162 | 36.2613 | 1.8601 | 62.4192 | 31.75 | 31.75 | 68.675 | 0 | 68.675 | -1 | 0 | Climb | 63.4 | 4.7 | 1 | 304.79 | 304.79 | Cut with Feed | 68.675 | 1
51.73 | Y28.5750 | [6 empty] | 5.28 | 1.11 | 152 | 1499 | 1.5089 | 3.6339 | 4.7143 | 62.2857 | 31.75 | 28.575 | 0 | -3.175 | 3.175 | -1 | 0 | Climb | 4.4 | 3 | 1 | 10.15 | 10.15 | Cut with Feed | 3.175 | 1
52.84 | X-31.7500 | [6 empty] | 57.38 | 25.12 | 152 | 1499 | 1.9534 | 37.7203 | 2.2833 | 60.9845 | -31.75 | 28.575 | -63.5 | 0 | 63.5 | -1 | 0 | Conventional | 63.4 | 3.2 | 1 | 193.05 | 193.05 | Cut with Feed | 63.5 | 1
77.96 | Y25.4000 | [6 empty] | 7.89 | 1.12 | 151.7788 | 1499 | 1.4956 | 8 | 6.9823 | 60 | -31.75 | 25.4 | 0 | -3.175 | 3.175 | -1 | 0 | Conventional | 4.3 | 3 | 1 | 9.73 | 9.73 | Cut with Feed | 3.175 | 1
79.08 | X31.7500 | [6 empty] | 103 | 25.1 | 151.7212 | 1499 | 1.9554 | 35.5902 | 4.102 | 59.1095 | 31.75 | 25.4 | 63.5 | 0 | 63.5 | -1 | 0 | Climb | 63.4 | 3.2 | 1 | 193.47 | 193.47 | Cut with Feed | 63.5 | 1
104.18 | Y22.2250 | [6 empty] | 6.88 | 1.42 | 152 | 1499 | 1.3986 | 10.0629 | 4.8112 | 58.951 | 31.75 | 22.225 | 0 | -3.175 | 3.175 | -1 | 0 | Climb | 4.4 | 2.9 | 1 | 9.92 | 9.92 | Cut with Feed | 3.175 | 1
105.6 | X-31.7500 | [6 empty] | 43.84 | 24.91 | 152 | 1499 | 1.9539 | 37.5413 | 1.7592 | 58.2994 | -31.75 | 22.225 | -63.5 | 0 | 63.5 | -1 | 0 | Conventional | 63.4 | 3.1 | 1 | 186.93 | 186.93 | Cut with Feed | 63.5 | 1
130.51 | Y19.0500 | [6 empty] | 7.95 | 1.42 | 131.8182 | 1499 | 1.2098 | 7.8951 | 5.5594 | 58.4476 | -31.75 | 19.05 | 0 | -3.175 | 3.175 | -1 | 0 | Conventional | 4.3 | 3 | 1 | 9.97 | 9.97 | Cut with Feed | 3.175 | 1
131.93 | X31.7500 | [6 empty] | 38.11 | 18.36 | 206 | 1499 | 1.9701 | 36.4235 | 2.0746 | 58.2934 | 31.75 | 19.05 | 63.5 | 0 | 63.5 | -1 | 0 | Climb | 63.4 | 3.2 | 1 | 193.23 | 193.23 | Cut with Feed | 63.5 | 1
150.29 | Y15.8750 | [6 empty] | 5.06 | 0.88 | 205.3371 | 1499 | 1.6404 | 1.4157 | 5.6854 | 57.5506 | 31.75 | 15.875 | 0 | -3.175 | 3.175 | -1 | 0 | Climb | 4.4 | 3 | 1 | 10.15 | 10.15 | Cut with Feed | 3.175 | 1
151.17 | X-31.7500 | [6 empty] | 46.99 | 18.62 | 205.1133 | 1499 | 1.9538 | 38.2909 | 2.5223 | 59.9372 | -31.75 | 15.875 | -63.5 | 0 | 63.5 | -1 | 0 | Conventional | 63.4 | 3.2 | 1 | 193.05 | 193.05 | Cut with Feed | 63.5 | 1
169.79 | Y12.7000 | [6 empty] | 6.56 | 0.85 | 205.3837 | 1499 | 1.6744 | 6.0465 | 7.6279 | 57.3605 | -31.75 | 12.7 | 0 | -3.175 | 3.175 | -1 | 0 | Conventional | 4.3 | 3 | 1 | 9.73 | 9.73 | Cut with Feed | 3.175 | 1
170.64 | X31.7500 | [6 empty] | 55.82 | 18.73 | 205.2081 | 1499 | 2.0005 | 35.6756 | 2.9787 | 56.6596 | 31.75 | 12.7 | 63.5 | 0 | 63.5 | -1 | 0 | Climb | 63.4 | 3.2 | 1 | 193.47 | 193.47 | Cut with Feed | 63.5 | 1
189.37 | Y9.5250 | [6 empty] | 5.64 | 0.84 | 206 | 1499 | 1.6706 | 2.0941 | 6.6353 | 59.3529 | 31.75 | 9.525 | 0 | -3.175 | 3.175 | -1 | 0 | Climb | 4.4 | 2.9 | 1 | 9.92 | 9.92 | Cut with Feed | 3.175 | 1
190.21 | X-31.7500 | [6 empty] | 47.4 | 18.46 | 206 | 1499 | 1.9686 | 38.3357 | 2.5663 | 59.7477 | -31.75 | 9.525 | -63.5 | 0 | 63.5 | -1 | 0 | Conventional | 63.4 | 3.1 | 1 | 186.93 | 186.93 | Cut with Feed | 63.5 | 1
208.67 | Y6.3500 | [6 empty] | 7.62 | 0.87 | 203.8977 | 1499 | 1.6705 | 8.0568 | 8.6591 | 57.3864 | -31.75 | 6.35 | 0 | -3.175 | 3.175 | -1 | 0 | Conventional | 4.3 | 3 | 1 | 9.97 | 9.97 | Cut with Feed | 3.175 | 1
209.54 | X31.7500 | [6 empty] | 16.96 | 15.42 | 246.8263 | 1499 | 2.8529 | 35.7647 | 1.0992 | 57.9929 | 31.75 | 6.35 | 63.5 | 0 | 63.5 | -1 | 0 | Climb | 63.4 | 3.2 | 1 | 193.23 | 193.23 | Cut with Feed | 63.5 | 1
224.96 | Y3.1750 | [6 empty] | 2.84 | 0.56 | 251 | 1499 | 2 | 1.7193 | 4.9825 | 58.5789 | 31.75 | 3.175 | 0 | -3.175 | 3.175 | -1 | 0 | Climb | 4.4 | 3 | 1 | 10.15 | 10.15 | Cut with Feed | 3.175 | 1
225.52 | X-31.7500 | [6 empty] | 31.36 | 15.24 | 251 | 1499 | 2.8708 | 39.623 | 2.0564 | 60.4807 | -31.75 | 3.175 | -63.5 | 0 | 63.5 | -1 | 0 | Conventional | 63.4 | 3.2 | 1 | 193.05 | 193.05 | Cut with Feed | 63.5 | 1
240.76 | Y0 | [6 empty] | 7.77 | 0.86 | 251 | 1499 | 1.6782 | 7.3218 | 8.931 | 57.9885 | -31.75 | 0 | 0 | -3.175 | 3.175 | -1 | 0 | Conventional | 4.3 | 3 | 1 | 9.73 | 9.73 | Cut with Feed | 3.175 | 1
241.62 | X31.7500 | [6 empty] | 36.07 | 15.05 | 251 | 1499 | 2.8327 | 35.8506 | 2.3951 | 57.8313 | 31.75 | 0 | 63.5 | 0 | 63.5 | -1 | 0 | Climb | 63.4 | 3.2 | 1 | 193.47 | 193.47 | Cut with Feed | 63.5 | 1
256.67 | Y-3.1750 | [6 empty] | 4.99 | 0.84 | 251 | 1499 | 1.9647 | 1.1176 | 5.8706 | 58.1882 | 31.75 | -3.175 | 0 | -3.175 | 3.175 | -1 | 0 | Climb | 4.4 | 2.9 | 1 | 9.92 | 9.92 | Cut with Feed | 3.175 | 1
257.51 | X-31.7500 | [6 empty] | 20.29 | 15.15 | 251 | 1499 | 2.8707 | 39.6062 | 1.3384 | 60.0099 | -31.75 | -3.175 | -63.5 | 0 | 63.5 | -1 | 0 | Conventional | 63.4 | 3.1 | 1 | 186.93 | 186.93 | Cut with Feed | 63.5 | 1
272.66 | Y-6.3500 | [6 empty] | 4.03 | 0.87 | 251.6136 | 1499 | 1.6932 | 9.1591 | 4.5795 | 57.7159 | -31.75 | -6.35 | 0 | -3.175 | 3.175 | -1 | 0 | Conventional | 4.3 | 3 | 1 | 9.97 | 9.97 | Cut with Feed | 3.175 | 1
273.53 | X31.7500 | [6 empty] | 9 | 12.34 | 304.9279 | 1499 | 2.9304 | 36.885 | 0.72874 | 58.5239 | 31.75 | -6.35 | 63.5 | 0 | 63.5 | -1 | 0 | Climb | 63.4 | 3.2 | 1 | 193.23 | 193.23 | Cut with Feed | 63.5 | 1
285.87 | Y-9.5250 | [6 empty] | 3.25 | 0.58 | 258.4068 | 1499 | 1.5085 | 1.8475 | 5.5085 | 55.4915 | 31.75 | -9.525 | 0 | -3.175 | 3.175 | -1 | 0 | Climb | 4.4 | 3 | 1 | 10.15 | 10.15 | Cut with Feed | 3.175 | 1
286.45 | X-31.7500 | [6 empty] | 27.51 | 12.56 | 303.1146 | 1499 | 2.9316 | 40.4781 | 2.1885 | 60.8663 | -31.75 | -9.525 | -63.5 | 0 | 63.5 | -1 | 0 | Conventional | 63.4 | 3.2 | 1 | 193.05 | 193.05 | Cut with Feed | 63.5 | 1
299.01 | Y-12.7000 | [6 empty] | 5.25 | 0.58 | 305 | 1499 | 1.5424 | 10 | 8.8983 | 56.0847 | -31.75 | -12.7 | 0 | -3.175 | 3.175 | -1 | 0 | Conventional | 4.3 | 3 | 1 | 9.73 | 9.73 | Cut with Feed | 3.175 | 1
299.59 | X31.7500 | [6 empty] | 11.98 | 12.55 | 305 | 1499 | 2.9315 | 37.5088 | 0.95382 | 57.5772 | 31.75 | -12.7 | 63.5 | 0 | 63.5 | -1 | 0 | Climb | 63.4 | 3.2 | 1 | 193.47 | 193.47 | Cut with Feed | 63.5 | 1
312.14 | Y-15.8750 | [6 empty] | 2.8 | 0.55 | 303.4643 | 1499 | 1.5179 | 1.75 | 5 | 56.0714 | 31.75 | -15.875 | 0 | -3.175 | 3.175 | -1 | 0 | Climb | 4.4 | 2.9 | 1 | 9.92 | 9.92 | Cut with Feed | 3.175 | 1
312.69 | X-31.7500 | [6 empty] | 35.73 | 12.73 | 303.1774 | 1499 | 2.8901 | 40.5518 | 2.8046 | 61.4827 | -31.75 | -15.875 | -63.5 | 0 | 63.5 | -1 | 0 | Conventional | 63.4 | 3.1 | 1 | 186.93 | 186.93 | Cut with Feed | 63.5 | 1
325.42 | Y-19.0500 | [6 empty] | 2.65 | 0.59 | 305 | 1518.8167 | 2.7667 | 7.45 | 4.4167 | 58.0833 | -31.75 | -19.05 | 0 | -3.175 | 3.175 | -1 | 0 | Conventional | 4.3 | 3 | 1 | 9.97 | 9.97 | Cut with Feed | 3.175 | 1
326.01 | X31.7500 | [6 empty] | 16.09 | 12.67 | 305 | 2990.918 | 2.3778 | 37.4685 | 1.2689 | 58.6956 | 31.75 | -19.05 | 63.5 | 0 | 63.5 | -1 | 0 | Climb | 63.4 | 3.2 | 1 | 193.23 | 193.23 | Cut with Feed | 63.5 | 1
338.68 | Y-22.2250 | [6 empty] | 3.68 | 0.56 | 305 | 2998 | 1.4737 | 1.1228 | 6.4561 | 59.4386 | 31.75 | -22.225 | 0 | -3.175 | 3.175 | -1 | 0 | Climb | 4.4 | 3 | 1 | 10.15 | 10.15 | Cut with Feed | 3.175 | 1
339.24 | X-31.7500 | [6 empty] | 27.75 | 12.59 | 305 | 2998 | 1.931 | 38.2603 | 2.2024 | 62.0413 | -31.75 | -22.225 | -63.5 | 0 | 63.5 | -1 | 0 | Conventional | 63.4 | 3.2 | 1 | 193.05 | 193.05 | Cut with Feed | 63.5 | 1
351.83 | Y-25.4000 | [6 empty] | 5.05 | 0.59 | 305 | 2998 | 1.4833 | 6.05 | 8.4167 | 60.5 | -31.75 | -25.4 | 0 | -3.175 | 3.175 | -1 | 0 | Conventional | 4.3 | 3 | 1 | 9.73 | 9.73 | Cut with Feed | 3.175 | 1
352.42 | X31.7500 | [6 empty] | 29.6 | 12.28 | 304.9479 | 2998 | 1.9764 | 37.8796 | 2.4085 | 60.7738 | 31.75 | -25.4 | 63.5 | 0 | 63.5 | -1 | 0 | Climb | 63.4 | 3.2 | 1 | 193.47 | 193.47 | Cut with Feed | 63.5 | 1
364.7 | Y-28.5750 | [6 empty] | 4.07 | 0.86 | 282.931 | 2998 | 1.3333 | 15.2989 | 4.6782 | 58.977 | 31.75 | -28.575 | 0 | -3.175 | 3.175 | -1 | 0 | Climb | 4.4 | 1.4 | 1 | 6.13 | 6.13 | Cut with Feed | 3.175 | 1
365.56 | X-31.7500 | [6 empty] | 21.54 | 12.26 | 305 | 2998 | 1.9275 | 39.5656 | 1.7555 | 60.8818 | -31.75 | -28.575 | -63.5 | 0 | 63.5 | -1 | 0 | Conventional | 63.4 | 1.5 | 1 | 89.13 | 89.13 | Cut with Feed | 63.5 | 1
377.82 | Y-31.7500 | [6 empty] | 6.47 | 0.84 | 305 | 2998 | 0.65882 | 11.0353 | 7.6118 | 57.3294 | -31.75 | -31.75 | 0 | -3.175 | 3.175 | -1 | 0 | Both | 0 | 0 | 1 | 0 | 0 | Air-Cut | 3.175 | 1
378.66 | X36.9250 | [6 empty] | 41.19 | 13.43 | 304.7812 | 2998 | 0.61607 | 38.4092 | 3.0647 | 57.0156 | 36.925 | -31.75 | 68.675 | 0 | 68.675 | -1 | 0 | Both | 0 | 0 | 1 | 0 | 0 | Air-Cut | 68.675 | 1
392.09 | Z1.0000 | [6 empty] | 20.91 | 5.06 | 62.1834 | 2998 | 0.55819 | 7.1736 | 4.1243 | 76.1736 | 36.925 | -31.75 | 0 | 0 | 0 | 1 | 2 |  | 0 | 0 | 0 | 0 | 0 | Air-cut in Z while retracting | 2 | 1
397.15 | G00 | X-36.9250 | Y31.7500 |  |  |  |  | 14.95 | 0.28 | 19101.6897 | 2998 | 1 | 102.0345 | 51.5517 | 57.8276 | -36.925 | 31.75 | -73.85 | 63.5 | 97.3965 | 1 | 0 |  | 0 | 0 | 0 | 0 | 0 | No Cut - Rapid motion | 97.3965 | 0
397.43 | Z-2.0000 | [6 empty] | 48.75 | 7.13 | 24.9678 | 2998 | 0.67647 | 8.9468 | 6.8277 | 48.6821 | -36.925 | 31.75 | 0 | 0 | 1 | -2 | -3 |  | 0 | 0 | 1 | 71.2557 | 71.2557 | Plunge with feed | 1 | 1
404.56 | S3000 | [6 empty] | 1.35 | 0.26 | 17.1481 | 2998 | 0.037037 | 8.3704 | 5 | 53.3704 | -36.925 | 31.75 | 0 | 0 | 0 | -2 | 0 |  | 0 | 0 | 0 | 0 | 0 |  | 0 | 1
404.82 | X31.7500 | [6 empty] | 40.77 | 9.86 | 411 | 2998 | 2.8055 | 39.077 | 4.1307 | 59.6819 | 31.75 | 31.75 | 68.675 | 0 | 68.675 | -2 | 0 | Climb | 63.4 | 4.7 | 1 | 304.79 | 304.79 | Cut with Feed | 68.675 | 1
414.68 | Y28.5750 | [6 empty] | 3.33 | 0.55 | 411 | 2998 | 1.5357 | 1.6429 | 5.9464 | 59.625 | 31.75 | 28.575 | 0 | -3.175 | 3.175 | -2 | 0 | Climb | 4.4 | 3 | 1 | 10.15 | 10.15 | Cut with Feed | 3.175 | 1
415.23 | X-31.7500 | [6 empty] | 35.04 | 9.39 | 411 | 2998 | 2.8798 | 41.8266 | 3.7277 | 62.517 | -31.75 | 28.575 | -63.5 | 0 | 63.5 | -2 | 0 | Conventional | 63.4 | 3.2 | 1 | 193.05 | 193.05 | Cut with Feed | 63.5 | 1
424.62 | Y25.4000 | [6 empty] | 2.02 | 0.28 | 411 | 2998 | 2.0345 | 7.3103 | 6.9655 | 60.0345 | -31.75 | 25.4 | 0 | -3.175 | 3.175 | -2 | 0 | Conventional | 4.3 | 3 | 1 | 9.73 | 9.73 | Cut with Feed | 3.175 | 1
424.9 | X31.7500 | [6 empty] | 36.9 | 9.19 | 411 | 2998 | 2.937 | 39.7054 | 4.0109 | 60.0217 | 31.75 | 25.4 | 63.5 | 0 | 63.5 | -2 | 0 | Climb | 63.4 | 3.2 | 1 | 193.47 | 193.47 | Cut with Feed | 63.5 | 1
434.09 | Y22.2250 | [6 empty] | 4.8 | 0.56 | 411 | 2998 | 1.5263 | 12.1404 | 8.4211 | 57.5789 | 31.75 | 22.225 | 0 | -3.175 | 3.175 | -2 | 0 | Climb | 4.4 | 2.9 | 1 | 9.92 | 9.92 | Cut with Feed | 3.175 | 1
434.65 | X-31.7500 | [6 empty] | 31.73 | 9.19 | 410.9 | 2998 | 2.937 | 42 | 3.4489 | 61.9978 | -31.75 | 22.225 | -63.5 | 0 | 63.5 | -2 | 0 | Conventional | 63.4 | 3.1 | 1 | 186.93 | 186.93 | Cut with Feed | 63.5 | 1
443.84 | Y19.0500 | [6 empty] | 5.9 | 0.58 | 365.7797 | 2998 | 1.4915 | 14.7288 | 10 | 58.5085 | -31.75 | 19.05 | 0 | -3.175 | 3.175 | -2 | 0 | Conventional | 4.3 | 3 | 1 | 9.97 | 9.97 | Cut with Feed | 3.175 | 1
444.42 | X31.7500 | [6 empty] | 20.05 | 7.64 | 503 | 2998 | 2.8889 | 39.5438 | 2.6209 | 60.1046 | 31.75 | 19.05 | 63.5 | 0 | 63.5 | -2 | 0 | Climb | 63.4 | 3.2 | 1 | 193.23 | 193.23 | Cut with Feed | 63.5 | 1
452.06 | Y15.8750 | [6 empty] | 1.69 | 0.28 | 501.4138 | 2998 | 2.0345 | 1.4828 | 5.8276 | 57.1034 | 31.75 | 15.875 | 0 | -3.175 | 3.175 | -2 | 0 | Climb | 4.4 | 3 | 1 | 10.15 | 10.15 | Cut with Feed | 3.175 | 1
452.34 | X-31.7500 | [6 empty] | 31.06 | 7.69 | 501.3273 | 2998 | 2.9169 | 43.3221 | 4.0338 | 61.8039 | -31.75 | 15.875 | -63.5 | 0 | 63.5 | -2 | 0 | Conventional | 63.4 | 3.2 | 1 | 193.05 | 193.05 | Cut with Feed | 63.5 | 1
460.03 | Y12.7000 | [6 empty] | 1.71 | 0.28 | 503 | 2998 | 1.069 | 2.1724 | 5.8966 | 57.1034 | -31.75 | 12.7 | 0 | -3.175 | 3.175 | -2 | 0 | Conventional | 4.3 | 3 | 1 | 9.73 | 9.73 | Cut with Feed | 3.175 | 1
460.31 | X31.7500 | [6 empty] | 23.66 | 7.65 | 503 | 2998 | 2.9243 | 39.1488 | 3.0888 | 58.6423 | 31.75 | 12.7 | 63.5 | 0 | 63.5 | -2 | 0 | Climb | 63.4 | 3.2 | 1 | 193.47 | 193.47 | Cut with Feed | 63.5 | 1
467.96 | Y9.5250 | [6 empty] | 2.64 | 0.29 | 502.9 | 2998 | 1.0667 | 4.4667 | 8.8 | 55.2 | 31.75 | 9.525 | 0 | -3.175 | 3.175 | -2 | 0 | Climb | 4.4 | 2.9 | 1 | 9.92 | 9.92 | Cut with Feed | 3.175 | 1
468.25 | X-31.7500 | [6 empty] | 37.33 | 7.85 | 502.8931 | 2998 | 2.8868 | 43.9555 | 4.7494 | 61.9402 | -31.75 | 9.525 | -63.5 | 0 | 63.5 | -2 | 0 | Conventional | 63.4 | 3.1 | 1 | 186.93 | 186.93 | Cut with Feed | 63.5 | 1
476.1 | Y6.3500 | [6 empty] | 3.08 | 0.28 | 506.6897 | 2998 | 2.0345 | 7.1724 | 10.6207 | 58.0345 | -31.75 | 6.35 | 0 | -3.175 | 3.175 | -2 | 0 | Conventional | 4.3 | 3 | 1 | 9.97 | 9.97 | Cut with Feed | 3.175 | 1
476.38 | X31.7500 | [6 empty] | 8.21 | 6.37 | 610 | 2998 | 3.4984 | 41.2696 | 1.2868 | 59.4906 | 31.75 | 6.35 | 63.5 | 0 | 63.5 | -2 | 0 | Climb | 63.4 | 3.2 | 1 | 193.23 | 193.23 | Cut with Feed | 63.5 | 1
482.75 | Y3.1750 | [6 empty] | 2.84 | 0.28 | 610 | 2998 | 3 | 4.6207 | 9.7931 | 59.1034 | 31.75 | 3.175 | 0 | -3.175 | 3.175 | -2 | 0 | Climb | 4.4 | 3 | 1 | 10.15 | 10.15 | Cut with Feed | 3.175 | 1
483.03 | X-31.7500 | [6 empty] | 22.22 | 6.24 | 610 | 2998 | 3.3136 | 45.8416 | 3.5552 | 62.3088 | -31.75 | 3.175 | -63.5 | 0 | 63.5 | -2 | 0 | Conventional | 63.4 | 3.2 | 1 | 193.05 | 193.05 | Cut with Feed | 63.5 | 1
489.27 | Y0 | [6 empty] | 3.15 | 0.26 | 610 | 2998 | 2.037 | 5.1481 | 11.6667 | 57.1481 | -31.75 | 0 | 0 | -3.175 | 3.175 | -2 | 0 | Conventional | 4.3 | 3 | 1 | 9.73 | 9.73 | Cut with Feed | 3.175 | 1
489.53 | X31.7500 | [6 empty] | 20.49 | 6.23 | 610 | 2998 | 3.7724 | 40.9583 | 3.2837 | 59.1282 | 31.75 | 0 | 63.5 | 0 | 63.5 | -2 | 0 | Climb | 63.4 | 3.2 | 1 | 193.47 | 193.47 | Cut with Feed | 63.5 | 1
495.76 | Y-3.1750 | [6 empty] | 2.12 | 0.26 | 603.3704 | 2998 | 1.0741 | 6.7037 | 7.8519 | 56.1852 | 31.75 | -3.175 | 0 | -3.175 | 3.175 | -2 | 0 | Climb | 4.4 | 2.9 | 1 | 9.92 | 9.92 | Cut with Feed | 3.175 | 1
496.02 | X-31.7500 | [6 empty] | 20.87 | 6.46 | 602.5301 | 2998 | 3.3524 | 44.4946 | 3.2257 | 61.8686 | -31.75 | -3.175 | -63.5 | 0 | 63.5 | -2 | 0 | Conventional | 63.4 | 3.1 | 1 | 186.93 | 186.93 | Cut with Feed | 63.5 | 1
502.48 | Y-6.3500 | [6 empty] | 1.97 | 0.28 | 604.7241 | 3039.1034 | 3.6897 | 5.2414 | 6.7931 | 59.2069 | -31.75 | -6.35 | 0 | -3.175 | 3.175 | -2 | 0 | Conventional | 4.3 | 3 | 1 | 9.97 | 9.97 | Cut with Feed | 3.175 | 1
502.76 | X31.7500 | [6 empty] | 17.07 | 8.35 | 457 | 4488.8995 | 3.6734 | 39.9557 | 2.0419 | 57.9892 | 31.75 | -6.35 | 63.5 | 0 | 63.5 | -2 | 0 | Climb | 63.4 | 3.2 | 1 | 193.23 | 193.23 | Cut with Feed | 63.5 | 1
511.11 | Y-9.5250 | [6 empty] | 4.31 | 0.57 | 457 | 4500 | 2.5 | 2.1724 | 7.431 | 59.0345 | 31.75 | -9.525 | 0 | -3.175 | 3.175 | -2 | 0 | Climb | 4.4 | 3 | 1 | 10.15 | 10.15 | Cut with Feed | 3.175 | 1
511.68 | X-31.7500 | [6 empty] | 27.42 | 8.18 | 457 | 4500 | 2.9621 | 42.2943 | 3.348 | 62.0281 | -31.75 | -9.525 | -63.5 | 0 | 63.5 | -2 | 0 | Conventional | 63.4 | 3.2 | 1 | 193.05 | 193.05 | Cut with Feed | 63.5 | 1
519.86 | Y-12.7000 | [6 empty] | 1.59 | 0.54 | 457 | 4500 | 2.5273 | 13.4545 | 2.8909 | 59.5273 | -31.75 | -12.7 | 0 | -3.175 | 3.175 | -2 | 0 | Conventional | 4.3 | 3 | 1 | 9.73 | 9.73 | Cut with Feed | 3.175 | 1
520.4 | X31.7500 | [6 empty] | 22.95 | 8.3 | 457 | 4500 | 3.6594 | 40.3959 | 2.7617 | 58.8183 | 31.75 | -12.7 | 63.5 | 0 | 63.5 | -2 | 0 | Climb | 63.4 | 3.2 | 1 | 193.47 | 193.47 | Cut with Feed | 63.5 | 1
528.7 | Y-15.8750 | [6 empty] | 2.44 | 0.3 | 457 | 4500 | 3.0323 | 2.2581 | 7.871 | 57.129 | 31.75 | -15.875 | 0 | -3.175 | 3.175 | -2 | 0 | Climb | 4.4 | 2.9 | 1 | 9.92 | 9.92 | Cut with Feed | 3.175 | 1
529 | X-31.7500 | [6 empty] | 26.75 | 8.31 | 456.857 | 4500 | 3.9303 | 42.3882 | 3.2151 | 60.8882 | -31.75 | -15.875 | -63.5 | 0 | 63.5 | -2 | 0 | Conventional | 63.4 | 3.1 | 1 | 186.93 | 186.93 | Cut with Feed | 63.5 | 1
537.31 | Y-19.0500 | [6 empty] | 4.56 | 0.57 | 400.2586 | 4500 | 3 | 2.6897 | 7.8621 | 58.4655 | -31.75 | -19.05 | 0 | -3.175 | 3.175 | -2 | 0 | Conventional | 4.3 | 3 | 1 | 9.97 | 9.97 | Cut with Feed | 3.175 | 1
537.88 | X31.7500 | [6 empty] | 6.53 | 6.14 | 617 | 4500 | 3.9528 | 42.722 | 1.0618 | 59.626 | 31.75 | -19.05 | 63.5 | 0 | 63.5 | -2 | 0 | Climb | 63.4 | 3.2 | 1 | 193.23 | 193.23 | Cut with Feed | 63.5 | 1
544.02 | Y-22.2250 | [6 empty] | 2.28 | 0.28 | 611.1724 | 4500 | 3.0345 | 4.3793 | 7.8621 | 57.069 | 31.75 | -22.225 | 0 | -3.175 | 3.175 | -2 | 0 | Climb | 4.4 | 3 | 1 | 10.15 | 10.15 | Cut with Feed | 3.175 | 1
544.3 | X-31.7500 | [6 empty] | 17.51 | 6.2 | 609.3784 | 4500 | 3.9485 | 44.5362 | 2.8196 | 61.2705 | -31.75 | -22.225 | -63.5 | 0 | 63.5 | -2 | 0 | Conventional | 63.4 | 3.2 | 1 | 193.05 | 193.05 | Cut with Feed | 63.5 | 1
550.5 | Y-25.4000 | [6 empty] | 2.54 | 0.28 | 450.4138 | 4500 | 2.069 | 2.6552 | 8.7586 | 57.069 | -31.75 | -25.4 | 0 | -3.175 | 3.175 | -2 | 0 | Conventional | 4.3 | 3 | 1 | 9.73 | 9.73 | Cut with Feed | 3.175 | 1
550.78 | X31.7500 | [6 empty] | 16.42 | 6.14 | 613.5041 | 4500 | 4.0455 | 42.122 | 2.6699 | 58.465 | 31.75 | -25.4 | 63.5 | 0 | 63.5 | -2 | 0 | Climb | 63.4 | 3.2 | 1 | 193.47 | 193.47 | Cut with Feed | 63.5 | 1
556.92 | Y-28.5750 | [6 empty] | 2.2 | 0.58 | 542.8644 | 4500 | 3.0847 | 24.1695 | 3.7288 | 57.7458 | 31.75 | -28.575 | 0 | -3.175 | 3.175 | -2 | 0 | Climb | 4.4 | 1.4 | 1 | 6.13 | 6.13 | Cut with Feed | 3.175 | 1
557.5 | X-31.7500 | [6 empty] | 18.28 | 6.04 | 617 | 4500 | 3.9041 | 43.8017 | 3.0215 | 61.6182 | -31.75 | -28.575 | -63.5 | 0 | 63.5 | -2 | 0 | Conventional | 63.4 | 1.5 | 1 | 89.13 | 89.13 | Cut with Feed | 63.5 | 1
563.54 | Y-31.7500 | [6 empty] | 2.28 | 0.28 | 617 | 4500 | 1.9655 | 2.5172 | 7.8621 | 56.9655 | -31.75 | -31.75 | 0 | -3.175 | 3.175 | -2 | 0 | Both | 0 | 0 | 1 | 0 | 0 | Air-Cut | 3.175 | 1
563.82 | X36.9250 | [6 empty] | 20.83 | 6.64 | 616.0722 | 4500 | 1.7128 | 43.3594 | 3.1323 | 55.5549 | 36.925 | -31.75 | 68.675 | 0 | 68.675 | -2 | 0 | Both | 0 | 0 | 1 | 0 | 0 | Air-Cut | 68.675 | 1
570.46 | Z0 | [6 empty] | 16.45 | 5.12 | 62.1014 | 4500 | 1.6101 | 4.7037 | 3.2066 | 76.6179 | 36.925 | -31.75 | 0 | 0 | 0 | 0 | 2 |  | 0 | 0 | 0 | 0 | 0 | Air-cut in Z while retracting | 2 | 1
575.58 | G00 | X-36.9250 | Y31.7500 |  |  |  |  | 14.68 | 0.28 | 19101.6897 | 4500 | 2 | 107.8276 | 50.6207 | 57.7241 | -36.925 | 31.75 | -73.85 | 63.5 | 97.3965 | 0 | 0 |  | 0 | 0 | 0 | 0 | 0 | No Cut - Rapid motion | 97.3965 | 0
575.86 | Z-3.0000 | [6 empty] | 56.58 | 7.21 | 24.9654 | 4500 | 1.7562 | 9.3075 | 7.8366 | 48.7521 | -36.925 | 31.75 | 0 | 0 | 1 | -3 | -3 |  | 0 | 0 | 1 | 71.2557 | 71.2557 | Plunge with feed | 1 | 1
583.07 | X31.7500 | [6 empty] | 29.49 | 5.6 | 716.3672 | 4500 | 4.6988 | 43.754 | 5.2567 | 60.9394 | 31.75 | 31.75 | 68.675 | 0 | 68.675 | -3 | 0 | Climb | 63.4 | 4.7 | 1 | 304.79 | 304.79 | Cut with Feed | 68.675 | 1
588.67 | Y28.5750 | [6 empty] | 2.3 | 0.28 | 754 | 4500 | 4.0345 | 4.4828 | 7.931 | 62.069 | 31.75 | 28.575 | 0 | -3.175 | 3.175 | -3 | 0 | Climb | 4.4 | 3 | 1 | 10.15 | 10.15 | Cut with Feed | 3.175 | 1
588.95 | X-31.7500 | [6 empty] | 25.71 | 5.15 | 753.9419 | 4500 | 4.8353 | 46.2151 | 4.9826 | 61.8411 | -31.75 | 28.575 | -63.5 | 0 | 63.5 | -3 | 0 | Conventional | 63.4 | 3.2 | 1 | 193.05 | 193.05 | Cut with Feed | 63.5 | 1
594.1 | X31.7500 | [6 empty] | 25.02 | 5.16 | 752.3752 | 4500 | 4.8356 | 44.3056 | 4.8395 | 59.2244 | 31.75 | 28.575 | 63.5 | 0 | 63.5 | -3 | 0 | Both | 0 | 0 | 1 | 0 | 0 | Air-Cut | 63.5 | 1
599.26 | Y22.2250 | [6 empty] | 2.76 | 0.3 | 754 | 4500 | 4.0323 | 5.3548 | 8.9032 | 59.0645 | 31.75 | 22.225 | 0 | -6.35 | 6.35 | -3 | 0 | Climb | 4.7 | 6.2 | 1 | 25.12 | 25.12 | Cut with Feed | 6.35 | 1
599.56 | X-31.7500 | [6 empty] | 22.63 | 4.99 | 754 | 4500 | 4.894 | 47.01 | 4.526 | 62.826 | -31.75 | 22.225 | -63.5 | 0 | 63.5 | -3 | 0 | Conventional | 63.3 | 6.2 | 1 | 374.93 | 374.93 | Cut with Feed | 63.5 | 1
604.55 | Y19.0500 | [6 empty] | 2.83 | 0.28 | 752.7586 | 4500 | 4.0345 | 3.4828 | 9.7586 | 60 | -31.75 | 19.05 | 0 | -3.175 | 3.175 | -3 | 0 | Conventional | 4.3 | 3 | 1 | 9.97 | 9.97 | Cut with Feed | 3.175 | 1
604.83 | X31.7500 | [6 empty] | 12.07 | 4.17 | 900.2751 | 4500 | 5.1938 | 45.2344 | 2.8876 | 60.4019 | 31.75 | 19.05 | 63.5 | 0 | 63.5 | -3 | 0 | Climb | 63.4 | 3.2 | 1 | 193.23 | 193.23 | Cut with Feed | 63.5 | 1
609 | Y15.8750 | [6 empty] | 3.42 | 0.28 | 673.5862 | 4500 | 3.069 | 9.1379 | 11.7931 | 58.1724 | 31.75 | 15.875 | 0 | -3.175 | 3.175 | -3 | 0 | Climb | 4.4 | 3 | 1 | 10.15 | 10.15 | Cut with Feed | 3.175 | 1
609.28 | X-31.7500 | [6 empty] | 19.5 | 4.24 | 913.3741 | 4500 | 4.8024 | 48.7906 | 4.5882 | 62.9224 | -31.75 | 15.875 | -63.5 | 0 | 63.5 | -3 | 0 | Conventional | 63.4 | 3.2 | 1 | 193.05 | 193.05 | Cut with Feed | 63.5 | 1
613.52 | X31.7500 | [6 empty] | 14.85 | 4.34 | 896.8782 | 4500 | 5.0092 | 46.4184 | 3.4138 | 59.3264 | 31.75 | 15.875 | 63.5 | 0 | 63.5 | -3 | 0 | Both | 0 | 0 | 1 | 0 | 0 | Air-Cut | 63.5 | 1
617.86 | Y9.5250 | [6 empty] | 2.58 | 0.28 | 914 | 4500 | 5 | 16.9655 | 8.8966 | 59.069 | 31.75 | 9.525 | 0 | -6.35 | 6.35 | -3 | 0 | Climb | 4.7 | 6.2 | 1 | 25.12 | 25.12 | Cut with Feed | 6.35 | 1
618.14 | X-31.7500 | [6 empty] | 20.31 | 3.99 | 914 | 4500 | 5.2825 | 49.235 | 5.0775 | 62.4225 | -31.75 | 9.525 | -63.5 | 0 | 63.5 | -3 | 0 | Conventional | 63.3 | 6.2 | 1 | 374.93 | 374.93 | Cut with Feed | 63.5 | 1
622.13 | Y6.3500 | [6 empty] | 2.73 | 0.3 | 886.6129 | 4447.7097 | 4.6452 | 2.2581 | 8.8065 | 58.6774 | -31.75 | 6.35 | 0 | -3.175 | 3.175 | -3 | 0 | Conventional | 4.3 | 3 | 1 | 9.97 | 9.97 | Cut with Feed | 3.175 | 1
622.43 | X31.7500 | [6 empty] | 16.97 | 12.51 | 300.016 | 1529.246 | 5.0607 | 38.107 | 1.3554 | 58.75 | 31.75 | 6.35 | 63.5 | 0 | 63.5 | -3 | 0 | Climb | 63.4 | 3.2 | 1 | 193.23 | 193.23 | Cut with Feed | 63.5 | 1
634.94 | Y3.1750 | [6 empty] | 5.16 | 0.86 | 305 | 1499 | 2.6897 | 17.5057 | 5.931 | 58.069 | 31.75 | 3.175 | 0 | -3.175 | 3.175 | -3 | 0 | Climb | 4.4 | 3 | 1 | 10.15 | 10.15 | Cut with Feed | 3.175 | 1
635.8 | X-31.7500 | [6 empty] | 36.99 | 12.48 | 305 | 1499 | 3.8191 | 40.5532 | 2.9616 | 60.4812 | -31.75 | 3.175 | -63.5 | 0 | 63.5 | -3 | 0 | Conventional | 63.4 | 3.2 | 1 | 193.05 | 193.05 | Cut with Feed | 63.5 | 1
648.28 | Y0 | [6 empty] | 4.79 | 0.56 | 305 | 1499 | 3.5088 | 8.6491 | 8.4035 | 58.5088 | -31.75 | 0 | 0 | -3.175 | 3.175 | -3 | 0 | Conventional | 4.3 | 3 | 1 | 9.73 | 9.73 | Cut with Feed | 3.175 | 1
648.84 | X31.7500 | [6 empty] | 28.66 | 12.34 | 304.9482 | 1499 | 3.8397 | 37.9441 | 2.3206 | 57.8186 | 31.75 | 0 | 63.5 | 0 | 63.5 | -3 | 0 | Climb | 63.4 | 3.2 | 1 | 193.47 | 193.47 | Cut with Feed | 63.5 | 1
661.18 | Y-3.1750 | [6 empty] | 4.64 | 0.81 | 284.7073 | 1499 | 2.7073 | 2.4512 | 5.6585 | 58.1341 | 31.75 | -3.175 | 0 | -3.175 | 3.175 | -3 | 0 | Climb | 4.4 | 2.9 | 1 | 9.92 | 9.92 | Cut with Feed | 3.175 | 1
661.99 | X-31.7500 | [6 empty] | 24.78 | 12.32 | 304.9708 | 1499 | 3.8662 | 41.2028 | 2.0097 | 59.9822 | -31.75 | -3.175 | -63.5 | 0 | 63.5 | -3 | 0 | Conventional | 63.4 | 3.1 | 1 | 186.93 | 186.93 | Cut with Feed | 63.5 | 1
674.31 | Y-6.3500 | [6 empty] | 8.2 | 0.85 | 294.5116 | 1514.814 | 8.9884 | 8.3488 | 9.5349 | 56.7442 | -31.75 | -6.35 | 0 | -3.175 | 3.175 | -3 | 0 | Conventional | 4.3 | 3 | 1 | 9.97 | 9.97 | Cut with Feed | 3.175 | 1
675.16 | X31.7500 | [6 empty] | 11.75 | 9.15 | 411 | 2993.2718 | 3.9105 | 38.988 | 1.2828 | 56.8548 | 31.75 | -6.35 | 63.5 | 0 | 63.5 | -3 | 0 | Climb | 63.4 | 3.2 | 1 | 193.23 | 193.23 | Cut with Feed | 63.5 | 1
684.31 | Y-9.5250 | [6 empty] | 4.16 | 0.55 | 411 | 2998 | 2.5357 | 1.8393 | 7.4286 | 58.1429 | 31.75 | -9.525 | 0 | -3.175 | 3.175 | -3 | 0 | Climb | 4.4 | 3 | 1 | 10.15 | 10.15 | Cut with Feed | 3.175 | 1
684.86 | X-31.7500 | [6 empty] | 26.34 | 9.13 | 411 | 2998 | 3.3917 | 42.0077 | 2.8818 | 62.4486 | -31.75 | -9.525 | -63.5 | 0 | 63.5 | -3 | 0 | Conventional | 63.4 | 3.2 | 1 | 193.05 | 193.05 | Cut with Feed | 63.5 | 1
693.99 | Y-12.7000 | [6 empty] | 5.34 | 0.56 | 411 | 2998 | 2.0175 | 16.2982 | 9.3684 | 58.5439 | -31.75 | -12.7 | 0 | -3.175 | 3.175 | -3 | 0 | Conventional | 4.3 | 3 | 1 | 9.73 | 9.73 | Cut with Feed | 3.175 | 1
694.55 | X31.7500 | [6 empty] | 14.62 | 9.23 | 411 | 2998 | 3.3918 | 39.8842 | 1.5823 | 59.6569 | 31.75 | -12.7 | 63.5 | 0 | 63.5 | -3 | 0 | Climb | 63.4 | 3.2 | 1 | 193.47 | 193.47 | Cut with Feed | 63.5 | 1
703.78 | Y-15.8750 | [6 empty] | 4.24 | 0.56 | 411 | 2998 | 2.5263 | 1.7368 | 7.4386 | 59.0526 | 31.75 | -15.875 | 0 | -3.175 | 3.175 | -3 | 0 | Climb | 4.4 | 2.9 | 1 | 9.92 | 9.92 | Cut with Feed | 3.175 | 1
704.34 | X-31.7500 | [6 empty] | 29.51 | 9.35 | 411 | 2998 | 3.359 | 41.7436 | 3.1528 | 62.0609 | -31.75 | -15.875 | -63.5 | 0 | 63.5 | -3 | 0 | Conventional | 63.4 | 3.1 | 1 | 186.93 | 186.93 | Cut with Feed | 63.5 | 1
713.69 | Y-19.0500 | [6 empty] | 1.79 | 0.29 | 397.3 | 3011.6667 | 4.8 | 7.0333 | 5.9667 | 59.0667 | -31.75 | -19.05 | 0 | -3.175 | 3.175 | -3 | 0 | Conventional | 4.3 | 3 | 1 | 9.97 | 9.97 | Cut with Feed | 3.175 | 1
713.98 | X31.7500 | [6 empty] | 10.98 | 8.41 | 440.7173 | 4459.2755 | 6.0333 | 39.7375 | 1.304 | 58.2233 | 31.75 | -19.05 | 63.5 | 0 | 63.5 | -3 | 0 | Climb | 63.4 | 3.2 | 1 | 193.23 | 193.23 | Cut with Feed | 63.5 | 1
722.39 | Y-22.2250 | [6 empty] | 3.81 | 0.58 | 457 | 4500 | 2.9831 | 2.1356 | 6.4576 | 58.4915 | 31.75 | -22.225 | 0 | -3.175 | 3.175 | -3 | 0 | Climb | 4.4 | 3 | 1 | 10.15 | 10.15 | Cut with Feed | 3.175 | 1
722.97 | X-31.7500 | [6 empty] | 21.91 | 8.21 | 457 | 4500 | 3.9246 | 42.1071 | 2.6655 | 62.6813 | -31.75 | -22.225 | -63.5 | 0 | 63.5 | -3 | 0 | Conventional | 63.4 | 3.2 | 1 | 193.05 | 193.05 | Cut with Feed | 63.5 | 1
731.18 | Y-25.4000 | [6 empty] | 4.79 | 0.56 | 457 | 4500 | 2.5263 | 3.6667 | 8.4035 | 59.5263 | -31.75 | -25.4 | 0 | -3.175 | 3.175 | -3 | 0 | Conventional | 4.3 | 3 | 1 | 9.73 | 9.73 | Cut with Feed | 3.175 | 1
731.74 | X31.7500 | [6 empty] | 23.91 | 8.22 | 457 | 4500 | 3.9307 | 40.8736 | 2.9052 | 59.9587 | 31.75 | -25.4 | 63.5 | 0 | 63.5 | -3 | 0 | Climb | 63.4 | 3.2 | 1 | 193.47 | 193.47 | Cut with Feed | 63.5 | 1
739.96 | Y-28.5750 | [6 empty] | 3.22 | 0.58 | 457 | 4500 | 3.5085 | 8.5593 | 5.4576 | 59.5424 | 31.75 | -28.575 | 0 | -3.175 | 3.175 | -3 | 0 | Climb | 4.4 | 1.4 | 1 | 6.13 | 6.13 | Cut with Feed | 3.175 | 1
740.54 | X-31.7500 | [6 empty] | 18.83 | 8.26 | 457 | 4500 | 3.7896 | 41.8343 | 2.2769 | 61.1245 | -31.75 | -28.575 | -63.5 | 0 | 63.5 | -3 | 0 | Conventional | 63.4 | 1.5 | 1 | 89.13 | 89.13 | Cut with Feed | 63.5 | 1
748.8 | Y-31.7500 | [6 empty] | 2 | 0.28 | 457 | 4500 | 1 | 2.4828 | 6.8966 | 56.9655 | -31.75 | -31.75 | 0 | -3.175 | 3.175 | -3 | 0 | Both | 0 | 0 | 1 | 0 | 0 | Air-Cut | 3.175 | 1
749.08 | X36.9250 | [6 empty] | 31.93 | 9.11 | 456.5263 | 4500 | 1.6217 | 40.4539 | 3.5011 | 56.6711 | 36.925 | -31.75 | 68.675 | 0 | 68.675 | -3 | 0 | Both | 0 | 0 | 1 | 0 | 0 | Air-Cut | 68.675 | 1
758.19 | Z-1.0000 | [6 empty] | 16.28 | 4.87 | 31.5348 | 4500.3443 | 1.7131 | 5.7684 | 3.3361 | 77.2008 | 36.925 | -31.75 | 0 | 0 | 0 | -1 | 2 |  | 0 | 0 | 0 | 0 | 0 | Air-cut in Z while retracting | 2 | 1
763.06 | S5000 | [6 empty] | 22.78 | 0.28 | 3214 | 4678.6897 | 34.931 | 401.6207 | 78.5517 | 70.3448 | 36.925 | -31.75 | 0 | 0 | 0 | -1 | 0 |  | 0 | 0 | 0 | 0 | 0 |  | 0 | 0
763.34 | Z-4.0000 | [6 empty] | 49.76 | 7.44 | 140.745 | 4995.7651 | 3.102 | 10.4201 | 6.6792 | 48.6725 | 36.925 | -31.75 | 0 | 0 | 1 | -4 | -3 |  | 0 | 0 | 1 | 71.2557 | 71.2557 | Plunge with feed | 1 | 1
770.78 | X22.2250 | [6 empty] | 25.37 | 8.88 | 152 | 1530.2047 | 5.4522 | 36.7132 | 2.8538 | 60.9393 | 22.225 | -31.75 | -14.7 | 0 | 14.7 | -4 | 0 | Climb | 14.2 | 4.7 | 1 | 63.51 | 63.51 | Cut with Feed | 14.7 | 1
779.66 | X-22.2250 | [6 empty] | 136.21 | 17.41 | 152 | 1499 | 2.5781 | 37.1544 | 7.8192 | 60.0941 | -22.225 | -31.75 | -44.45 | 0 | 44.45 | -4 | 0 | Climb | 49.1 | 4.7 | 1 | 213.36 | 213.36 | Cut with Feed | 44.45 | 1
797.07 | X0 | [6 empty] | 31.11 | 8.69 | 151.8253 | 1499 | 1.0345 | 36.423 | 3.5759 | 56.2816 | 0 | -31.75 | 22.225 | 0 | 22.225 | -4 | 0 | Both | 0 | 0 | 1 | 0 | 0 | Air-Cut | 22.225 | 1
805.76 | Z-2.0000 | [6 empty] | 14.91 | 4.87 | 23.5287 | 1499 | 1 | 3.5307 | 3.0553 | 76.3197 | 0 | -31.75 | 0 | 0 | 0 | -2 | 2 |  | 0 | 0 | 0 | 0 | 0 | Air-cut in Z while retracting | 2 | 1
810.63 | Z-5.0000 | [6 empty] | 22.73 | 7.2 | 24.2663 | 1499.5284 | 2.2663 | 3.4202 | 3.1526 | 48.0222 | 0 | -31.75 | 0 | 0 | 1 | -5 | -3 |  | 0 | 0 | 1 | 71.2557 | 71.2557 | Plunge with feed | 1 | 1
817.83 | X22.2250 | [6 empty] | 13.05 | 4.43 | 285.7658 | 2922.2252 | 8.9932 | 37.6081 | 2.9392 | 62.5495 | 22.225 | -31.75 | 22.225 | 0 | 22.225 | -5 | 0 | Conventional | 26.5 | 4.7 | 1 | 106.2 | 106.2 | Cut with Feed | 22.225 | 1
822.26 | X-22.2250 | [6 empty] | 69.77 | 8.93 | 305 | 2998 | 3.028 | 37.6007 | 7.8043 | 62.2461 | -22.225 | -31.75 | -44.45 | 0 | 44.45 | -5 | 0 | Climb | 26.6 | 4.7 | 1 | 106.67 | 106.67 | Cut with Feed | 44.45 | 1
831.19 | X0 | [6 empty] | 11.99 | 4.27 | 304.5935 | 2998 | 1.0678 | 38.3178 | 2.8014 | 59.4206 | 0 | -31.75 | 22.225 | 0 | 22.225 | -5 | 0 | Both | 0 | 0 | 1 | 0 | 0 | Air-Cut | 22.225 | 1
835.46 | Z-3.0000 | [6 empty] | 15.33 | 5.1 | 30.6008 | 2998 | 1 | 4.6771 | 3 | 76.2505 | 0 | -31.75 | 0 | 0 | 0 | -3 | 2 |  | 0 | 0 | 0 | 0 | 0 | Air-cut in Z while retracting | 2 | 1
840.56 | Z-6.0000 | [6 empty] | 27.88 | 7.19 | 25.3889 | 2996.1111 | 2.0389 | 3.7528 | 3.8722 | 48.0542 | 0 | -31.75 | 0 | 0 | 1 | -6 | -3 |  | 0 | 0 | 1 | 71.2557 | 71.2557 | Plunge with feed | 1 | 1
847.75 | X22.2250 | [6 empty] | 6.07 | 4.28 | 304.669 | 1509.4429 | 7.6876 | 41.6807 | 1.4149 | 60.9091 | 22.225 | -31.75 | 22.225 | 0 | 22.225 | -6 | 0 | Conventional | 26.5 | 4.7 | 1 | 106.2 | 106.2 | Cut with Feed | 22.225 | 1
852.03 | X-22.2250 | [6 empty] | 74.05 | 8.83 | 300.5023 | 1499.3281 | 3.9876 | 39.2545 | 8.3767 | 60.5701 | -22.225 | -31.75 | -44.45 | 0 | 44.45 | -6 | 0 | Climb | 26.6 | 4.7 | 1 | 106.67 | 106.67 | Cut with Feed | 44.45 | 1
860.86 | X0 | [6 empty] | 13.04 | 4.43 | 304.3694 | 1499.6532 | 1.0653 | 38.2275 | 2.9369 | 55.1824 | 0 | -31.75 | 22.225 | 0 | 22.225 | -6 | 0 | Both | 0 | 0 | 1 | 0 | 0 | Air-Cut | 22.225 | 1
865.29 | Z-4.0000 | [6 empty] | 16.94 | 4.88 | 33.7669 | 1499 | 1 | 3.8323 | 3.4642 | 76.5869 | 0 | -31.75 | 0 | 0 | 0 | -4 | 2 |  | 0 | 0 | 0 | 0 | 0 | Air-cut in Z while retracting | 2 | 1
870.17 | X3.1750 | Y6.3500 | [5 empty] | 48.27 | 0.28 | 4164.1724 | 1499 | 1 | 62.3793 | 166.4483 | 73.1379 | 3.175 | 6.35 | 3.175 | 38.1 | 38.2321 | -4 | 0 | Conventional | 12.3 | 37.9 | 1 | 356.42 | 356.42 | No Cut - Rapid motion | 38.2321 | 0
870.45 | Z-4.0000 | [6 empty] | 47.54 | 7.35 | 25.1291 | 1499 | 2.2894 | 11.0312 | 6.4592 | 48.4511 | 3.175 | 6.35 | 0 | 0 | 0 | -4 | 0 |  | 0 | 0 | 0 | 0 | 0 |  | 0 | 1
877.8 | Y22.2250 | [6 empty] | 89.9 | 6.16 | 150.4603 | 1499.0162 | 4.5462 | 21.9028 | 14.5705 | 61.5446 | 3.175 | 22.225 | 0 | 15.875 | 15.875 | -4 | 0 | Both | 9.5 | 20.5 | 1 | 152.43 | 152.43 | Cut with Feed | 15.875 | 1
883.96 | Y-9.5250 | [6 empty] | 62.09 | 12.67 | 150.8076 | 1499.2208 | 2.7011 | 5.5079 | 4.8967 | 61.0686 | 3.175 | -9.525 | 0 | -31.75 | 31.75 | -4 | 0 | Conventional | 1.5 | 19.2 | 1 | 12.75 | 12.75 | Cut with Feed | 31.75 | 1
896.63 | Y6.3500 | [6 empty] | 81.37 | 6.21 | 151.7765 | 1499 | 1 | 16.426 | 13.082 | 57.4035 | 3.175 | 6.35 | 0 | 15.875 | 15.875 | -4 | 0 | Both | 0 | 0 | 1 | 0 | 0 | Air-Cut | 15.875 | 1
902.84 | Z-2.0000 | [6 empty] | 17.88 | 4.9 | 24.2403 | 1500.5866 | 1.0937 | 15.4053 | 3.6415 | 76.6049 | 3.175 | 6.35 | 0 | 0 | 0 | -2 | 2 |  | 0 | 0 | 0 | 0 | 0 | Air-cut in Z while retracting | 2 | 1
907.74 | Z-5.0000 | [6 empty] | 19.89 | 7.31 | 24.1885 | 2968.9672 | 3.7923 | 14.6954 | 2.7172 | 48.3689 | 3.175 | 6.35 | 0 | 0 | 1 | -5 | -3 |  | 0 | 0 | 1 | 71.2557 | 71.2557 | Plunge with feed | 1 | 1
915.05 | Y22.2250 | [6 empty] | 52.34 | 3.36 | 291.0593 | 2998 | 4.8249 | 20.8042 | 15.5312 | 61.8427 | 3.175 | 22.225 | 0 | 15.875 | 15.875 | -5 | 0 | Both | 9.5 | 20.5 | 1 | 151.92 | 151.92 | Cut with Feed | 15.875 | 1
918.41 | Y-9.5250 | [6 empty] | 35.45 | 6.02 | 304.9818 | 2998 | 2.9983 | 4.3599 | 5.8789 | 61.0431 | 3.175 | -9.525 | 0 | -31.75 | 31.75 | -5 | 0 | Both | 9.5 | 20.5 | 1 | 151.92 | 151.92 | Cut with Feed | 31.75 | 1
924.43 | Y6.3500 | [6 empty] | 44.9 | 3.17 | 303.1415 | 2998 | 1.2453 | 15.3648 | 14.1195 | 57.717 | 3.175 | 6.35 | 0 | 15.875 | 15.875 | -5 | 0 | Both | 0 | 0 | 1 | 0 | 0 | Air-Cut | 15.875 | 1
927.6 | Z-3.0000 | [6 empty] | 14.84 | 5.1 | 23.728 | 2995.4012 | 1.0215 | 15.7221 | 2.9041 | 75.9061 | 3.175 | 6.35 | 0 | 0 | 0 | -3 | 2 |  | 0 | 0 | 0 | 0 | 0 | Air-cut in Z while retracting | 2 | 1
932.7 | Z-6.0000 | [6 empty] | 25.73 | 7.19 | 25.0861 | 1506.3042 | 2.8 | 14.5736 | 3.5736 | 47.7486 | 3.175 | 6.35 | 0 | 0 | 1 | -6 | -3 |  | 0 | 0 | 1 | 71.2557 | 71.2557 | Plunge with feed | 1 | 1
939.89 | Y22.2250 | [6 empty] | 47.48 | 3.1 | 285.373 | 1499.0322 | 7.2637 | 25.1543 | 15.2669 | 59.9003 | 3.175 | 22.225 | 0 | 15.875 | 15.875 | -6 | 0 | Both | 9.5 | 20.5 | 1 | 151.92 | 151.92 | Cut with Feed | 15.875 | 1
942.99 | Y-9.5250 | [6 empty] | 38.6 | 6.24 | 305 | 1499.448 | 4.0848 | 4.832 | 6.176 | 61.552 | 3.175 | -9.525 | 0 | -31.75 | 31.75 | -6 | 0 | Both | 9.5 | 20.5 | 1 | 151.92 | 151.92 | Cut with Feed | 31.75 | 1
949.23 | Y6.3500 | [6 empty] | 43.24 | 3.17 | 304.0409 | 1499.8491 | 1.3396 | 14.8868 | 13.5975 | 57.4277 | 3.175 | 6.35 | 0 | 15.875 | 15.875 | -6 | 0 | Both | 0 | 0 | 1 | 0 | 0 | Air-Cut | 15.875 | 1
952.4 | Z-4.0000 | [6 empty] | 15.75 | 5.07 | 53.5079 | 1499 | 1 | 15.7382 | 3.1004 | 75.9921 | 3.175 | 6.35 | 0 | 0 | 0 | -4 | 2 |  | 0 | 0 | 0 | 0 | 0 | Air-cut in Z while retracting | 2 | 1
957.47 | X-15.8750 | Y3.1750 | [5 empty] | 6.72 | 0.28 | 14683.4828 | 1499 | 1 | 268.9655 | 23.1724 | 74.1034 | -15.875 | 3.175 | -19.05 | -3.175 | 19.3128 | -4 | 0 | Climb | 18.9 | 11.9 | 1 | 172.73 | 172.73 | No Cut - Rapid motion | 19.3128 | 0
957.75 | Z-4.0000 | [6 empty] | 12.55 | 7.29 | 25.174 | 1499 | 2.3027 | 8.9288 | 1.7192 | 48.5014 | -15.875 | 3.175 | 0 | 0 | 0 | -4 | 0 |  | 0 | 0 | 0 | 0 | 0 |  | 0 | 1
965.04 | X-9.5250 | [6 empty] | 6.63 | 2.58 | 152 | 1499 | 4.9961 | 36.8958 | 2.5598 | 62.6564 | -9.525 | 3.175 | 6.35 | 0 | 6.35 | -4 | 0 | Climb | 9.6 | 1.5 | 1 | 5.7 | 5.7 | Cut with Feed | 6.35 | 1
967.62 | Y-9.5250 | [6 empty] | 26.37 | 4.98 | 152 | 1499 | 4.4409 | 1.014 | 5.2846 | 62.6112 | -9.525 | -9.525 | 0 | -12.7 | 12.7 | -4 | 0 | Both | 9.5 | 14.3 | 1 | 115.04 | 115.04 | Cut with Feed | 12.7 | 1
972.6 | X-22.2250 | [6 empty] | 18.93 | 4.9 | 152 | 1499 | 4.057 | 37.943 | 3.8554 | 59.0448 | -22.225 | -9.525 | -12.7 | 0 | 12.7 | -4 | 0 | Both | 17.4 | 9.5 | 1 | 116.68 | 116.68 | Cut with Feed | 12.7 | 1
977.5 | Y3.1750 | [6 empty] | 67.5 | 5.12 | 152 | 1499 | 4.3782 | 0.63743 | 13.1579 | 56.5205 | -22.225 | 3.175 | 0 | 12.7 | 12.7 | -4 | 0 | Conventional | 9.5 | 16.7 | 1 | 98.32 | 98.32 | Cut with Feed | 12.7 | 1
982.62 | X-15.8750 | [6 empty] | 13.1 | 2.55 | 152 | 1499 | 1.4531 | 37.0117 | 5.1172 | 62.1094 | -15.875 | 3.175 | 6.35 | 0 | 6.35 | -4 | 0 | Conventional | 6.1 | 9.5 | 1 | 3.03 | 3.03 | Cut with Feed | 6.35 | 1
985.17 | Y0 | [6 empty] | 5.44 | 1.14 | 152 | 1499 | 3.7304 | 1.5739 | 4.7304 | 63.2174 | -15.875 | 0 | 0 | -3.175 | 3.175 | -4 | 0 | Both | 3 | 3 | 1 | 9.24 | 9.24 | Cut with Feed | 3.175 | 1
986.31 | X-12.7000 | [6 empty] | 4.97 | 1.16 | 152 | 1499 | 1.2564 | 36.2393 | 4.2479 | 57.7521 | -12.7 | 0 | 3.175 | 0 | 3.175 | -4 | 0 | Climb | 1.5 | 3.1 | 1 | 0.2 | 0.2 | Cut with Feed | 3.175 | 1
987.47 | Y-6.3500 | [6 empty] | 11.85 | 2.6 | 152 | 1499 | 1.5479 | 6.3831 | 4.5402 | 59.8774 | -12.7 | -6.35 | 0 | -6.35 | 6.35 | -4 | 0 | Climb | 1.1 | 0.2 | 1 | 0.18 | 0.18 | Cut with Feed | 6.35 | 1
990.07 | X-19.0500 | [6 empty] | 8.12 | 2.59 | 152 | 1499 | 1.55 | 36.4385 | 3.1231 | 57.6538 | -19.05 | -6.35 | -6.35 | 0 | 6.35 | -4 | 0 | Both | 0 | 0 | 1 | 0 | 0 | Air-Cut | 6.35 | 1
992.66 | Y0 | [6 empty] | 29.68 | 2.3 | 151.8788 | 1499 | 1 | 10.9481 | 12.8485 | 58.4848 | -19.05 | 0 | 0 | 6.35 | 6.35 | -4 | 0 | Both | 0 | 0 | 1 | 0 | 0 | Air-Cut | 6.35 | 1
994.96 | X-15.8750 | [6 empty] | 6 | 1.42 | 146.9091 | 1499 | 1 | 36.5455 | 4.1958 | 59.4266 | -15.875 | 0 | 3.175 | 0 | 3.175 | -4 | 0 | Both | 0 | 0 | 1 | 0 | 0 | Air-Cut | 3.175 | 1
996.38 | Y-1.5880 | [6 empty] | 2.2 | 0.54 | 152 | 1499 | 1 | 4.1273 | 4 | 60.5091 | -15.875 | -1.588 | 0 | -1.588 | 1.588 | -4 | 0 | Both | 0 | 0 | 1 | 0 | 0 | Air-Cut | 1.588 | 1
996.92 | X-14.2880 | [6 empty] | 2.29 | 0.56 | 152 | 1499 | 1 | 36.5789 | 4.0175 | 60 | -14.288 | -1.588 | 1.587 | 0 | 1.587 | -4 | 0 | Both | 0 | 0 | 1 | 0 | 0 | Air-Cut | 1.587 | 1
997.48 | Y-4.7630 | [6 empty] | 6.72 | 1.39 | 152 | 1499 | 1 | 4.2214 | 4.8 | 60.6071 | -14.288 | -4.763 | 0 | -3.175 | 3.175 | -4 | 0 | Both | 0 | 0 | 1 | 0 | 0 | Air-Cut | 3.175 | 1
998.87 | X-17.4630 | [6 empty] | 4.85 | 1.11 | 152 | 1499 | 1 | 35.4821 | 4.3304 | 60.5 | -17.463 | -4.763 | -3.175 | 0 | 3.175 | -4 | 0 | Both | 0 | 0 | 1 | 0 | 0 | Air-Cut | 3.175 | 1
999.98 | Y-1.5880 | [6 empty] | 17.95 | 1.4 | 152 | 1499 | 1 | 5.2199 | 12.7305 | 58.9787 | -17.463 | -1.588 | 0 | 3.175 | 3.175 | -4 | 0 | Both | 0 | 0 | 1 | 0 | 0 | Air-Cut | 3.175 | 1
1001.38 | X-15.8750 | [6 empty] | 2 | 0.56 | 149.7719 | 1499 | 1 | 35.4211 | 3.5088 | 58.7544 | -15.875 | -1.588 | 1.588 | 0 | 1.588 | -4 | 0 | Both | 0 | 0 | 1 | 0 | 0 | Air-Cut | 1.588 | 1
1001.94 | Z-2.0000 | [6 empty] | 17.51 | 4.93 | 24.9676 | 1500.4575 | 1.0992 | 3.2348 | 3.5445 | 76.7632 | -15.875 | -1.588 | 0 | 0 | 0 | -2 | 2 |  | 0 | 0 | 0 | 0 | 0 | Air-cut in Z while retracting | 2 | 1
1006.87 | Z-5.0000 | [6 empty] | 56.61 | 7.51 | 24.0106 | 2966.5066 | 4.012 | 3.9535 | 7.5279 | 48.625 | -15.875 | -1.588 | 0 | 0 | 1 | -5 | -3 |  | 0 | 0 | 1 | 71.2557 | 71.2557 | Plunge with feed | 1 | 1
1014.38 | X-9.5250 | [6 empty] | 3.4 | 1.11 | 304.2411 | 2998 | 4.9911 | 40.4375 | 3.0357 | 63.2768 | -9.525 | -1.588 | 6.35 | 0 | 6.35 | -5 | 0 | Both | 10.9 | 9.6 | 1 | 60.6 | 60.6 | Cut with Feed | 6.35 | 1
1015.49 | Y-9.5250 | [6 empty] | 16.55 | 2.52 | 295.5494 | 2998 | 4.8854 | 1.5771 | 6.5415 | 64.2016 | -9.525 | -9.525 | 0 | -7.937 | 7.937 | -5 | 0 | Both | 9.5 | 12.5 | 1 | 70.59 | 70.59 | Cut with Feed | 7.937 | 1
1018.01 | X-22.2250 | [6 empty] | 10.68 | 2.62 | 303.7452 | 2998 | 4.7757 | 39.4791 | 4.0608 | 59.1787 | -22.225 | -9.525 | -12.7 | 0 | 12.7 | -5 | 0 | Conventional | 17.4 | 9.5 | 1 | 110.18 | 110.18 | Cut with Feed | 12.7 | 1
1020.63 | Y3.1750 | [6 empty] | 36.08 | 2.52 | 305 | 2998 | 4.8775 | 1.1502 | 14.2609 | 55.4625 | -22.225 | 3.175 | 0 | 12.7 | 12.7 | -5 | 0 | Conventional | 9.5 | 16.7 | 1 | 97.08 | 97.08 | Cut with Feed | 12.7 | 1
1023.15 | X-15.8750 | [6 empty] | 6.1 | 1.15 | 305 | 2998 | 1.7672 | 39.9914 | 5.2586 | 62.5086 | -15.875 | 3.175 | 6.35 | 0 | 6.35 | -5 | 0 | Conventional | 10.9 | 4.9 | 1 | 30.13 | 30.13 | Cut with Feed | 6.35 | 1
1024.3 | Y0 | [6 empty] | 3.97 | 0.56 | 305 | 2998 | 3.4912 | 2.2105 | 6.9649 | 64.9474 | -15.875 | 0 | 0 | -3.175 | 3.175 | -5 | 0 | Both | 0 | 0 | 1 | 0 | 0 | Air-Cut | 3.175 | 1
1024.86 | X-12.7000 | [6 empty] | 4.55 | 0.84 | 301.3765 | 2998 | 2 | 36.2471 | 5.3529 | 58.3529 | -12.7 | 0 | 3.175 | 0 | 3.175 | -5 | 0 | Conventional | 2 | 1.2 | 1 | 1.39 | 1.39 | Cut with Feed | 3.175 | 1
1025.7 | Y-6.3500 | [6 empty] | 6.85 | 1.19 | 305 | 2998 | 1.9917 | 5.3583 | 5.7083 | 60.7167 | -12.7 | -6.35 | 0 | -6.35 | 6.35 | -5 | 0 | Both | 0 | 0 | 1 | 0 | 0 | Air-Cut | 6.35 | 1
1026.89 | X-19.0500 | [6 empty] | 3.05 | 1.15 | 305 | 2998 | 2 | 35.7069 | 2.6293 | 56.5086 | -19.05 | -6.35 | -6.35 | 0 | 6.35 | -5 | 0 | Both | 0 | 0 | 1 | 0 | 0 | Air-Cut | 6.35 | 1
1028.04 | Y0 | [6 empty] | 18.48 | 1.42 | 300.7413 | 2998 | 1.1958 | 12.0629 | 12.9231 | 56.4056 | -19.05 | 0 | 0 | 6.35 | 6.35 | -5 | 0 | Both | 0 | 0 | 1 | 0 | 0 | Air-Cut | 6.35 | 1
1029.46 | X-15.8750 | [6 empty] | 2.73 | 0.6 | 305 | 2998 | 1 | 37.3443 | 4.4754 | 57.9508 | -15.875 | 0 | 3.175 | 0 | 3.175 | -5 | 0 | Both | 0 | 0 | 1 | 0 | 0 | Air-Cut | 3.175 | 1
1030.06 | Y-1.5880 | [6 empty] | 1.34 | 0.26 | 305 | 2998 | 1 | 3.3704 | 4.963 | 59.037 | -15.875 | -1.588 | 0 | -1.588 | 1.588 | -5 | 0 | Both | 0 | 0 | 1 | 0 | 0 | Air-Cut | 1.588 | 1
1030.32 | X-14.2880 | [6 empty] | 1.14 | 0.27 | 305 | 2998 | 1 | 37.6429 | 4.0714 | 60 | -14.288 | -1.588 | 1.587 | 0 | 1.587 | -5 | 0 | Both | 0 | 0 | 1 | 0 | 0 | Air-Cut | 1.587 | 1
1030.59 | Y-4.7630 | [6 empty] | 3.23 | 0.53 | 305 | 2998 | 1 | 2.7407 | 5.9815 | 60 | -14.288 | -4.763 | 0 | -3.175 | 3.175 | -5 | 0 | Both | 0 | 0 | 1 | 0 | 0 | Air-Cut | 3.175 | 1
1031.12 | X-17.4630 | [6 empty] | 2.57 | 0.54 | 305 | 2998 | 1 | 40.3273 | 4.6727 | 60 | -17.463 | -4.763 | -3.175 | 0 | 3.175 | -5 | 0 | Both | 0 | 0 | 1 | 0 | 0 | Air-Cut | 3.175 | 1
1031.66 | Y-1.5880 | [6 empty] | 11.47 | 0.88 | 305 | 2998 | 1 | 11.573 | 12.8876 | 58.618 | -17.463 | -1.588 | 0 | 3.175 | 3.175 | -5 | 0 | Both | 0 | 0 | 1 | 0 | 0 | Air-Cut | 3.175 | 1
1032.54 | X-15.8750 | [6 empty] | 0.87 | 0.28 | 295.3448 | 2998 | 1 | 38.6552 | 3 | 57.5862 | -15.875 | -1.588 | 1.588 | 0 | 1.588 | -5 | 0 | Both | 0 | 0 | 1 | 0 | 0 | Air-Cut | 1.588 | 1
1032.82 | Z-2.0000 | [6 empty] | 80.35 | 7.45 | 24.8056 | 2996.1903 | 1.0134 | 1.8458 | 10.7708 | 76.5777 | -15.875 | -1.588 | 0 | 0 | 0 | -2 | 3 |  | 0 | 0 | 0 | 0 | 0 | Air-cut in Z while retracting | 3 | 1
1040.27 | Z-6.0000 | [6 empty] | 65.05 | 9.75 | 25.1434 | 1503.8586 | 2.3945 | 2.1957 | 6.665 | 48.2838 | -15.875 | -1.588 | 0 | 0 | 1 | -6 | -4 |  | 0 | 0 | 1 | 71.2557 | 71.2557 | Plunge with feed | 1 | 1
1050.02 | X-9.5250 | [6 empty] | 1.25 | 1.17 | 305 | 1499 | 7.7373 | 41.5763 | 1.0593 | 62.2712 | -9.525 | -1.588 | 6.35 | 0 | 6.35 | -6 | 0 | Both | 10.9 | 9.6 | 1 | 60.6 | 60.6 | Cut with Feed | 6.35 | 1
1051.19 | Y-9.5250 | [6 empty] | 16.95 | 2.53 | 305 | 1499 | 6.9921 | 4.2441 | 6.6732 | 63.9803 | -9.525 | -9.525 | 0 | -7.937 | 7.937 | -6 | 0 | Both | 9.5 | 12.5 | 1 | 70.59 | 70.59 | Cut with Feed | 7.937 | 1
1053.72 | X-22.2250 | [6 empty] | 12.68 | 2.56 | 305 | 1499 | 6.8872 | 41.3774 | 4.9339 | 58.7549 | -22.225 | -9.525 | -12.7 | 0 | 12.7 | -6 | 0 | Conventional | 17.4 | 9.5 | 1 | 110.18 | 110.18 | Cut with Feed | 12.7 | 1
1056.28 | Y3.1750 | [6 empty] | 37.1 | 2.51 | 305 | 1499 | 6.881 | 3.1825 | 14.7222 | 54.4683 | -22.225 | 3.175 | 0 | 12.7 | 12.7 | -6 | 0 | Conventional | 9.5 | 16.7 | 1 | 97.08 | 97.08 | Cut with Feed | 12.7 | 1
1058.79 | X-15.8750 | [6 empty] | 6.35 | 1.14 | 304.5043 | 1499 | 1.7478 | 40.3652 | 5.5217 | 61.5043 | -15.875 | 3.175 | 6.35 | 0 | 6.35 | -6 | 0 | Conventional | 10.9 | 4.9 | 1 | 30.13 | 30.13 | Cut with Feed | 6.35 | 1
1059.93 | Y0 | [6 empty] | 3.69 | 0.56 | 273.5439 | 1499.1754 | 4.386 | 3.5614 | 6.4737 | 63.9123 | -15.875 | 0 | 0 | -3.175 | 3.175 | -6 | 0 | Both | 0 | 0 | 1 | 0 | 0 | Air-Cut | 3.175 | 1
1060.49 | X-12.7000 | [6 empty] | 3.99 | 0.84 | 277.6588 | 1502.2941 | 2.3412 | 35.3059 | 4.6941 | 58.7176 | -12.7 | 0 | 3.175 | 0 | 3.175 | -6 | 0 | Conventional | 2 | 1.2 | 1 | 1.39 | 1.39 | Cut with Feed | 3.175 | 1
1061.33 | Y-6.3500 | [6 empty] | 6.58 | 1.13 | 305 | 1499 | 2.5088 | 6.2719 | 5.7719 | 60.5175 | -12.7 | -6.35 | 0 | -6.35 | 6.35 | -6 | 0 | Both | 0 | 0 | 1 | 0 | 0 | Air-Cut | 6.35 | 1
1062.46 | X-19.0500 | [6 empty] | 7.02 | 1.37 | 305 | 1499 | 2.1957 | 35.7246 | 5.087 | 56.6087 | -19.05 | -6.35 | -6.35 | 0 | 6.35 | -6 | 0 | Both | 0 | 0 | 1 | 0 | 0 | Air-Cut | 6.35 | 1
1063.83 | Y0 | [6 empty] | 15.54 | 1.15 | 305 | 1499 | 1.2328 | 9.8362 | 13.3966 | 56.5259 | -19.05 | 0 | 0 | 6.35 | 6.35 | -6 | 0 | Both | 0 | 0 | 1 | 0 | 0 | Air-Cut | 6.35 | 1
1064.98 | X-15.8750 | [6 empty] | 2.35 | 0.58 | 305 | 1499 | 1 | 38.3051 | 3.9831 | 58.0169 | -15.875 | 0 | 3.175 | 0 | 3.175 | -6 | 0 | Both | 0 | 0 | 1 | 0 | 0 | Air-Cut | 3.175 | 1
1065.56 | Y-1.5880 | [6 empty] | 1.45 | 0.28 | 305 | 1499 | 1 | 1.2759 | 5 | 59.0345 | -15.875 | -1.588 | 0 | -1.588 | 1.588 | -6 | 0 | Both | 0 | 0 | 1 | 0 | 0 | Air-Cut | 1.588 | 1
1065.84 | X-14.2880 | [6 empty] | 1.46 | 0.28 | 303.3103 | 1499 | 1 | 35.8966 | 5.0345 | 60 | -14.288 | -1.588 | 1.587 | 0 | 1.587 | -6 | 0 | Both | 0 | 0 | 1 | 0 | 0 | Air-Cut | 1.587 | 1
1066.12 | Y-4.7630 | [6 empty] | 3.69 | 0.85 | 287.0233 | 1499 | 1 | 13.8256 | 4.2907 | 60 | -14.288 | -4.763 | 0 | -3.175 | 3.175 | -6 | 0 | Both | 0 | 0 | 1 | 0 | 0 | Air-Cut | 3.175 | 1
1066.97 | X-17.4630 | [6 empty] | 2.71 | 0.57 | 305 | 1499 | 1 | 37.4138 | 4.6724 | 59.9828 | -17.463 | -4.763 | -3.175 | 0 | 3.175 | -6 | 0 | Both | 0 | 0 | 1 | 0 | 0 | Air-Cut | 3.175 | 1
1067.54 | Y-1.5880 | [6 empty] | 8.17 | 0.58 | 305 | 1499 | 1 | 3.0847 | 13.8475 | 58.5085 | -17.463 | -1.588 | 0 | 3.175 | 3.175 | -6 | 0 | Both | 0 | 0 | 1 | 0 | 0 | Air-Cut | 3.175 | 1
1068.12 | X-15.8750 | [6 empty] | 0.94 | 0.3 | 295.2903 | 1499 | 1 | 36.8065 | 3.0323 | 58.4194 | -15.875 | -1.588 | 1.588 | 0 | 1.588 | -6 | 0 | Both | 0 | 0 | 1 | 0 | 0 | Air-Cut | 1.588 | 1
1068.42 | Z-3.0000 | [6 empty] | 28.57 | 7.2 | 24.165 | 1499 | 1 | 1.8017 | 3.9626 | 76.7656 | -15.875 | -1.588 | 0 | 0 | 0 | -3 | 3 |  | 0 | 0 | 0 | 0 | 0 | Air-cut in Z while retracting | 3 | 1
1075.62 | G00 | Z0 | [5 empty] | 1.3 | 0.3 | 120.0968 | 1499 | 1 | 1.6129 | 4.1935 | 155.7742 | -15.875 | -1.588 | 0 | 0 | 0 | 0 | 3 |  | 0 | 0 | 0 | 0 | 0 | No Cut - Rapid motion | 3 | 0
1075.92 | Z-1.0000 | [6 empty] | 3.09 | 0.3 | 3284.3548 | 1499 | 1 | 19.7419 | 9.9677 | 58.7097 | -15.875 | -1.588 | 0 | 0 | 1 | -1 | -1 |  | 0 | 0 | 1 | 71.2557 | 71.2557 | No Cut - Rapid motion | 1 | 0
1076.22 | Z-4.0000 | [6 empty] | 48.77 | 7.05 | 24.9646 | 1499.0142 | 2.2436 | 8.4759 | 6.9079 | 48.2578 | -15.875 | -1.588 | 0 | 0 | 1 | -4 | -3 |  | 0 | 0 | 1 | 71.2557 | 71.2557 | Plunge with feed | 1 | 1
1083.27 | Y-9.5250 | [6 empty] | 31.65 | 6.47 | 145.9012 | 1499.4012 | 4.7886 | 1.8056 | 4.8843 | 62.3935 | -15.875 | -9.525 | 0 | -7.937 | 7.937 | -4 | 0 | Both | 0 | 0 | 1 | 0 | 0 | Air-Cut | 7.937 | 1
1089.74 | X15.8750 | [6 empty] | 10.44 | 2.36 | 151.8143 | 1499 | 4 | 37.2785 | 4.4051 | 57.3797 | 15.875 | -9.525 | 31.75 | 0 | 31.75 | -4 | 0 | Both | 30 | 9.5 | 1 | 137.6 | 137.6 | Cut with Feed | 31.75 | 1
1092.1 | Y22.2250 | [6 empty] | 169.26 | 12.45 | 151.0562 | 1499 | 4.3178 | 1.2135 | 13.5843 | 55.4551 | 15.875 | 22.225 | 0 | 31.75 | 31.75 | -4 | 0 | Both | 9.5 | 36.3 | 1 | 299.6 | 299.6 | Cut with Feed | 31.75 | 1
1104.55 | X22.2250 | [6 empty] | 5.91 | 2.48 | 148.4016 | 1499 | 4.3293 | 37.755 | 2.3735 | 60.8996 | 22.225 | 22.225 | 6.35 | 0 | 6.35 | -4 | 0 | Both | 10.9 | 9.5 | 1 | 55.49 | 55.49 | Cut with Feed | 6.35 | 1
1107.03 | Y6.3500 | [6 empty] | 31.23 | 6.47 | 152 | 1499 | 3.0478 | 4.966 | 4.8194 | 60.5864 | 22.225 | 6.35 | 0 | -15.875 | 15.875 | -4 | 0 | Conventional | 6.3 | 20.4 | 1 | 101.36 | 101.36 | Cut with Feed | 15.875 | 1
1113.5 | X19.0500 | [6 empty] | 2.23 | 1.09 | 151.6545 | 1499 | 1 | 35.7636 | 2.0273 | 56.4909 | 19.05 | 6.35 | -3.175 | 0 | 3.175 | -4 | 0 | Conventional | 1.4 | 0.2 | 1 | 0.26 | 0.26 | Cut with Feed | 3.175 | 1
1114.59 | Y-6.3500 | [6 empty] | 23.48 | 5.01 | 149.8805 | 1499 | 1 | 3.3884 | 4.6773 | 56.3347 | 19.05 | -6.35 | 0 | -12.7 | 12.7 | -4 | 0 | Conventional | 3.4 | 12.7 | 1 | 35.75 | 35.75 | Cut with Feed | 12.7 | 1
1119.6 | Y19.0500 | [6 empty] | 131.66 | 10.06 | 152 | 1499 | 1 | 1.0824 | 13.0745 | 56.1688 | 19.05 | 19.05 | 0 | 25.4 | 25.4 | -4 | 0 | Both | 0 | 0 | 1 | 0 | 0 | Air-Cut | 25.4 | 1
1129.66 | Y6.3500 | [6 empty] | 22.34 | 5.15 | 147.5155 | 1499 | 1 | 3.7713 | 4.3295 | 58.8004 | 19.05 | 6.35 | 0 | -12.7 | 12.7 | -4 | 0 | Both | 0 | 0 | 1 | 0 | 0 | Air-Cut | 12.7 | 1
1134.81 | Z-2.0000 | [6 empty] | 10.7 | 4.9 | 25 | 1501.3625 | 1.0407 | 5.0285 | 2.1792 | 76.947 | 19.05 | 6.35 | 0 | 0 | 0 | -2 | 2 |  | 0 | 0 | 0 | 0 | 0 | Air-cut in Z while retracting | 2 | 1
1139.71 | Z-5.0000 | [6 empty] | 22.11 | 7.28 | 25.3841 | 2983.7325 | 2.8176 | 7.5953 | 3.0329 | 48.0631 | 19.05 | 6.35 | 0 | 0 | 1 | -5 | -3 |  | 0 | 0 | 1 | 71.2557 | 71.2557 | Plunge with feed | 1 | 1
1146.99 | Y-9.5250 | [6 empty] | 19.71 | 3.23 | 305 | 2998 | 5.0833 | 0.70988 | 6.0833 | 64.0802 | 19.05 | -9.525 | 0 | -15.875 | 15.875 | -5 | 0 | Both | 9.5 | 20.2 | 1 | 151.94 | 151.94 | Cut with Feed | 15.875 | 1
1150.22 | X15.8750 | [6 empty] | 5.36 | 1.09 | 305 | 2998 | 4.7545 | 38.1545 | 4.8727 | 58.2545 | 15.875 | -9.525 | -3.175 | 0 | 3.175 | -5 | 0 | Conventional | 7.8 | 9.2 | 1 | 25.47 | 25.47 | Cut with Feed | 3.175 | 1
1151.31 | Y22.2250 | [6 empty] | 92.36 | 6.24 | 305 | 2998 | 4.9552 | 3.8816 | 14.7776 | 55.432 | 15.875 | 22.225 | 0 | 31.75 | 31.75 | -5 | 0 | Conventional | 9.5 | 35.8 | 1 | 202.77 | 202.77 | Cut with Feed | 31.75 | 1
1157.55 | X22.2250 | [6 empty] | 3.38 | 1.38 | 305 | 2998 | 4.5971 | 40.4964 | 2.4317 | 60.6547 | 22.225 | 22.225 | 6.35 | 0 | 6.35 | -5 | 0 | Both | 10.9 | 9.5 | 1 | 55.49 | 55.49 | Cut with Feed | 6.35 | 1
1158.93 | Y6.3500 | [6 empty] | 18 | 3.04 | 304.7082 | 2998 | 3.8197 | 3.7508 | 5.9016 | 61.8951 | 22.225 | 6.35 | 0 | -15.875 | 15.875 | -5 | 0 | Conventional | 6.3 | 20.1 | 1 | 76.24 | 76.24 | Cut with Feed | 15.875 | 1
1161.97 | X19.0500 | [6 empty] | 2.8 | 0.84 | 277.7765 | 2998 | 1 | 36.9412 | 3.2941 | 56.3529 | 19.05 | 6.35 | -3.175 | 0 | 3.175 | -5 | 0 | Both | 0 | 0 | 1 | 0 | 0 | Air-Cut | 3.175 | 1
1162.81 | Y-6.3500 | [6 empty] | 13.37 | 2.25 | 305 | 2998 | 1 | 2.2301 | 5.9159 | 57.1195 | 19.05 | -6.35 | 0 | -12.7 | 12.7 | -5 | 0 | Both | 0 | 0 | 1 | 0 | 0 | Air-Cut | 12.7 | 1
1165.06 | Y19.0500 | [6 empty] | 71.96 | 5.12 | 305 | 2998 | 1 | 0.48928 | 14.0273 | 56.3333 | 19.05 | 19.05 | 0 | 25.4 | 25.4 | -5 | 0 | Both | 0 | 0 | 1 | 0 | 0 | Air-Cut | 25.4 | 1
1170.18 | Y6.3500 | [6 empty] | 14.3 | 2.52 | 303.8775 | 2998 | 1 | 3.1028 | 5.6522 | 59.166 | 19.05 | 6.35 | 0 | -12.7 | 12.7 | -5 | 0 | Both | 0 | 0 | 1 | 0 | 0 | Air-Cut | 12.7 | 1
1172.7 | Z-3.0000 | [6 empty] | 13.3 | 4.98 | 24.7796 | 2995.9599 | 1.0381 | 3.4228 | 2.6653 | 76.5651 | 19.05 | 6.35 | 0 | 0 | 0 | -3 | 2 |  | 0 | 0 | 0 | 0 | 0 | Air-cut in Z while retracting | 2 | 1
1177.68 | Z-6.0000 | [6 empty] | 22.15 | 7.27 | 25.0893 | 1520.2514 | 3.1511 | 8.114 | 3.0426 | 47.8819 | 19.05 | 6.35 | 0 | 0 | 1 | -6 | -3 |  | 0 | 0 | 1 | 71.2557 | 71.2557 | Plunge with feed | 1 | 1
1184.95 | Y-9.5250 | [6 empty] | 20.04 | 3.29 | 291.5545 | 1499 | 6.9909 | 2.0727 | 6.0727 | 63.8212 | 19.05 | -9.525 | 0 | -15.875 | 15.875 | -6 | 0 | Both | 9.5 | 20.2 | 1 | 151.94 | 151.94 | Cut with Feed | 15.875 | 1
1188.24 | X15.8750 | [6 empty] | 5.82 | 1.14 | 304.2783 | 1499 | 6.7304 | 41.2 | 5.0609 | 58.4783 | 15.875 | -9.525 | -3.175 | 0 | 3.175 | -6 | 0 | Conventional | 7.8 | 9.2 | 1 | 25.47 | 25.47 | Cut with Feed | 3.175 | 1
1189.38 | Y22.2250 | [6 empty] | 92.35 | 6.19 | 301.5194 | 1499 | 7.0403 | 4.1403 | 14.8952 | 54.8194 | 15.875 | 22.225 | 0 | 31.75 | 31.75 | -6 | 0 | Conventional | 9.5 | 35.8 | 1 | 202.77 | 202.77 | Cut with Feed | 31.75 | 1
1195.57 | X22.2250 | [6 empty] | 2.63 | 1.41 | 305 | 1499 | 6.6056 | 41.2042 | 1.8521 | 60.838 | 22.225 | 22.225 | 6.35 | 0 | 6.35 | -6 | 0 | Both | 10.9 | 9.5 | 1 | 55.49 | 55.49 | Cut with Feed | 6.35 | 1
1196.98 | Y6.3500 | [6 empty] | 19.61 | 3.12 | 305 | 1499 | 5.1661 | 6.6422 | 6.2652 | 61.6038 | 22.225 | 6.35 | 0 | -15.875 | 15.875 | -6 | 0 | Conventional | 6.3 | 20.1 | 1 | 76.24 | 76.24 | Cut with Feed | 15.875 | 1
1200.1 | X19.0500 | [6 empty] | 2.17 | 0.53 | 305 | 1499 | 1 | 35.8519 | 4.0185 | 56.0185 | 19.05 | 6.35 | -3.175 | 0 | 3.175 | -6 | 0 | Both | 0 | 0 | 1 | 0 | 0 | Air-Cut | 3.175 | 1
1200.63 | Y-6.3500 | [6 empty] | 14.29 | 2.54 | 305 | 1499 | 1 | 2.549 | 5.6039 | 56.8902 | 19.05 | -6.35 | 0 | -12.7 | 12.7 | -6 | 0 | Both | 0 | 0 | 1 | 0 | 0 | Air-Cut | 12.7 | 1
1203.17 | Y19.0500 | [6 empty] | 71.15 | 5.08 | 305 | 1499 | 1 | 0.94499 | 13.9784 | 56.2299 | 19.05 | 19.05 | 0 | 25.4 | 25.4 | -6 | 0 | Both | 0 | 0 | 1 | 0 | 0 | Air-Cut | 25.4 | 1
1208.25 | Y6.3500 | [6 empty] | 13.87 | 2.55 | 303.9062 | 1499 | 1 | 3.7734 | 5.418 | 58.6094 | 19.05 | 6.35 | 0 | -12.7 | 12.7 | -6 | 0 | Both | 0 | 0 | 1 | 0 | 0 | Air-Cut | 12.7 | 1
1210.8 | Z-2.0000 | [6 empty] | 28.59 | 9.76 | 25.6981 | 1499 | 1 | 3.7973 | 2.9263 | 76.9765 | 19.05 | 6.35 | 0 | 0 | 0 | -2 | 4 |  | 0 | 0 | 0 | 0 | 0 | Air-cut in Z while retracting | 4 | 1
1220.56 | Z-1.0000 | [6 empty] | 3.34 | 0.27 | 1033.6429 | 1499 | 1 | 22.6786 | 11.9286 | 47.0357 | 19.05 | 6.35 | 0 | 0 | 0 | -1 | 1 |  | 0 | 0 | 0 | 0 | 0 | Air-cut in Z while retracting | 1 | 1
1220.83 | G83 | G99 | Z-8.0000 | R-1.0000 | F25.0 | Q1.0000 |  | 188.43 | 32.45 | 67.6414 | 1499.4221 | 5.2794 | 9.9433 | 5.805 | 48.0856 | 19.05 | 6.35 | 0 | 0 | 8 | -8 | -7 | Both | 0 | 0 | 1 | 71.2557 | 570.0459 | Plunge with feed | 8 | 1
1253.28 | G83 | G99 | Z-8.0000 | R-1.0000 | F25.0 | Q2.0000 |  | 39.65 | 24.97 | 79.6966 | 1499.4283 | 5.9716 | 11.8631 | 1.5873 | 53.0969 | 19.05 | 6.35 | 0 | 0 | 8 | -8 | -7 | Both | 0 | 0 | 2 | 71.2557 | 570.0459 | Plunge with feed | 8 | 1
1278.25 | G83 | G99 | Z-8.0000 | R-1.0000 | F50.0 | Q1.0000 |  | 34.66 | 16.87 | 158.5012 | 1499.6813 | 5.3815 | 12.9165 | 2.0533 | 50.5338 | 19.05 | 6.35 | 0 | 0 | 8 | -8 | -7 | Both | 0 | 0 | 1 | 71.2557 | 570.0459 | Plunge with feed | 8 | 1
1295.12 | Y22.2250 | [6 empty] | 60.95 | 0.26 | 7224.0741 | 1508.6296 | 8.7407 | 13 | 225.7407 | 67.2593 | 19.05 | 22.225 | 0 | 15.875 | 15.875 | -8 | 0 | Both | 9.5 | 20.6 | 1 | 188.48 | 188.48 | No Cut - Rapid motion | 15.875 | 0
1295.38 | G83 | G99 | Z-8.0000 | R-1.0000 | F50.0 | Q2.0000 |  | 81.31 | 12.7 | 141.8474 | 1498.8584 | 5.5075 | 11.7978 | 6.3973 | 49.0118 | 19.05 | 22.225 | 0 | 0 | 8 | -8 | -7 | Both | 0 | 0 | 2 | 71.2557 | 570.0459 | Plunge with feed | 8 | 1
1308.08 | M5 | [6 empty] | 1.45 | 0.28 | 517.2414 | 743.8276 | 35.7241 | 11 | 5 | 76.3448 | 19.05 | 22.225 | 0 | 0 | 0 | -8 | 0 |  | 0 | 0 | 0 | 0 | 0 |  | 0 | 1
1308.36 | G91 | G28 | Z0 |  |  |  |  | 5.08 | 0.53 | 14806.4074 | 19.5 | 0 | 18.7963 | 9.4074 | 109.2222 | 19.05 | 22.225 | 0 | 0 | 0 | 0 | 8 |  | 0 | 0 | 0 | 0 | 0 | No Cut - Rapid motion | 8 | 0
1308.89 | G91 | G28 | X0 | Y0 |  |  |  | 87.54 | 0.97 | 11096.1531 | 0 | 0 | 167.3673 | 89.3265 | 58.449 | 0 | 0 | -19.05 | -22.225 | 29.2721 | 0 | 0 | Both | 0 | 0 | 1 | 0 | 0 | No Cut - Rapid motion | 29.2721 | 0
1309.86 | M30 | [6 empty] | 3.73 | 0.28 | 0 | 0 | 0 | 12.8276 | 12.8621 | 57.0345 | 0 | 0 | 0 | 0 | 0 | 0 | 0 |  | 0 | 0 | 0 | 0 | 0 |  | 0 | 0
1310.14 | [7 empty] | 0 | 0 | 0 | 0 | 0 | 0 | 0 | 0 | 0 | 0 | 0 | 0 | 0 | 0 | 0 |  | 0 | 0 | 0 | 0 | 0 |  | 0 | 0