## Sheet1
Timestamp (s) | Code | Code | Code | Code | Code | Code | Code | Energy (J) | Duration (s) | Feed rate (mm/min) | Spindle speed (RPM) | Spindle Load | X Load | Y Load | Z Load | X (mm) | Y (mm) | dX (code) (mm) | dY (code) (mm) | Length of Cut XY (code) (mm) | Z (mm) | dZ (mm) | Cutting Strategy | IdX (mm) | IdY (mm) | Depth of Cut(mm) | Area of Cut (mm^2) | Volume of Cut (mm^3) | Cut / No Cut | Length of Cut XYZ (code) (mm) | Modal G-Code
21.35 | G17 | G90 | G21 | G94 |  |  |  | 0 | 0.28 |  |  |  | 5.0345 | 0 | 63.4138 | 0 | 0 | 0 | 0 |  | 0 | [9 empty] | 0
21.63 | G91 | G28 | Z0 | M19 |  |  |  | 0.54 | 1.14 | 3836.6348 |  |  | 7.4174 | 0.46957 | 75.2957 | 0 | 0 | 0 | 0 | 0 | 0 | 0 |  | 0 | 0 | 0 | 0 | 0 |  | 0 | 0
22.77 | G28 | X0 | Y0 |  |  |  |  | 17.88 | 0.81 | 17090.122 | 0 | 0 | 89.378 | 21.8049 | 59.7195 | 0 | 0 | 0 | 0 | 0 | 0 | 0 |  | 0 | 0 | 0 | 0 | 0 |  | 0 | 0
23.58 | G30 | X0.0000 | Y0.0000 |  |  |  |  | 9.02 | 0.57 | 341.0345 | 20.6724 | 0.43103 | 22.3276 | 15.5517 | 57.9828 | 0 | 0 | 0 | 0 | 0 | 0 | 0 |  | 0 | 0 | 0 | 0 | 0 |  | 0 | 1
24.15 | G90 | G17 | G00 | X-36.9250 | Y31.7500 |  |  | 13.16 | 0.28 | 19615.1724 | 1208.6897 | 24.2414 | 94.9655 | 45.3793 | 55.5172 | -36.925 | 31.75 | -36.925 | 31.75 | 48.6982 | 0 | 0 |  | 0 | 0 | 0 | 0 | 0 | No Cut - Rapid motion | 48.6982 | 0
24.43 | G43 | Z2.0000 | H1 | S1500 | M3 |  |  | 0.01 | 0.26 | 14444.4444 | 1480.7037 | 2.9259 | 9.9259 | 0.037037 | 15.4074 | -36.925 | 31.75 | 0 | 0 | 0 | 2 | 2 |  | 0 | 0 | 0 | 0 | 0 | No Cut - Rapid motion | 2 | 0
24.69 | Z-1.5000 | [6 empty] | 18.78 | 8.66 | 24.3391 | 1499 | 1 | 9.0611 | 2.1661 | 49.6736 | -36.925 | 31.75 | 0 | 0 | 0 | -1.5 | -3.5 |  | 0 | 0 | 0 | 71.2557 | 0 | Air-Cut in Z while plunging | 0 | 1
33.35 | X31.7500 | [6 empty] | 23.13 | 26.94 | 152 | 1499 | 2.8442 | 34.4635 | 0.85826 | 62.0512 | 31.75 | 31.75 | 68.675 | 0 | 68.675 | -1.5 | 0 | Climb | 63.4 | 4.7 | 1.5 | 304.79 | 457.185 | Cut with Feed | 68.675 | 1
60.29 | Y28.5750 | [6 empty] | 8.92 | 1.39 | 152 | 1499 | 2.2071 | 5.9 | 6.3714 | 61.3857 | 31.75 | 28.575 | 0 | -3.175 | 3.175 | -1.5 | 0 | Climb | 4.4 | 3 | 1.5 | 10.15 | 15.225 | Cut with Feed | 3.175 | 1
61.68 | X-31.7500 | [6 empty] | 44.79 | 25.01 | 152 | 1499 | 2.8885 | 36.3477 | 1.7902 | 60.4121 | -31.75 | 28.575 | -63.5 | 0 | 63.5 | -1.5 | 0 | Conventional | 63.4 | 3.2 | 1.5 | 193.05 | 289.575 | Cut with Feed | 63.5 | 1
86.69 | Y25.4000 | [6 empty] | 7.71 | 1.12 | 151.6106 | 1499 | 2.0265 | 7.4867 | 6.823 | 60.3186 | -31.75 | 25.4 | 0 | -3.175 | 3.175 | -1.5 | 0 | Conventional | 4.3 | 3 | 1.5 | 9.73 | 14.595 | Cut with Feed | 3.175 | 1
87.81 | X31.7500 | [6 empty] | 89.32 | 24.99 | 151.5048 | 1499 | 2.9304 | 34.6256 | 3.5728 | 60.5032 | 31.75 | 25.4 | 63.5 | 0 | 63.5 | -1.5 | 0 | Climb | 63.4 | 3.2 | 1.5 | 193.47 | 290.205 | Cut with Feed | 63.5 | 1
112.8 | Y22.2250 | [6 empty] | 7.78 | 1.44 | 150.8414 | 1499 | 2.2138 | 7.3034 | 5.3655 | 61.269 | 31.75 | 22.225 | 0 | -3.175 | 3.175 | -1.5 | 0 | Climb | 4.4 | 2.9 | 1.5 | 9.92 | 14.88 | Cut with Feed | 3.175 | 1
114.24 | X-31.7500 | [6 empty] | 51.14 | 24.97 | 152 | 1499 | 2.9171 | 37.2166 | 2.0472 | 60.8575 | -31.75 | 22.225 | -63.5 | 0 | 63.5 | -1.5 | 0 | Conventional | 63.4 | 3.1 | 1.5 | 186.93 | 280.395 | Cut with Feed | 63.5 | 1
139.21 | Y19.0500 | [6 empty] | 5.18 | 1.14 | 150.713 | 1499 | 2 | 7.0348 | 4.5043 | 60.7391 | -31.75 | 19.05 | 0 | -3.175 | 3.175 | -1.5 | 0 | Conventional | 4.3 | 3 | 1.5 | 9.97 | 14.955 | Cut with Feed | 3.175 | 1
140.35 | X31.7500 | [6 empty] | 35.15 | 18.83 | 202.1507 | 1499 | 3.3275 | 34.4904 | 1.8657 | 61.9384 | 31.75 | 19.05 | 63.5 | 0 | 63.5 | -1.5 | 0 | Climb | 63.4 | 3.2 | 1.5 | 193.23 | 289.845 | Cut with Feed | 63.5 | 1
159.18 | Y15.8750 | [6 empty] | 7.15 | 0.89 | 206 | 1499 | 3.0111 | 1.4111 | 7.9444 | 62.9444 | 31.75 | 15.875 | 0 | -3.175 | 3.175 | -1.5 | 0 | Climb | 4.4 | 3 | 1.5 | 10.15 | 15.225 | Cut with Feed | 3.175 | 1
160.07 | X-31.7500 | [6 empty] | 52.65 | 18.31 | 206 | 1499.3111 | 2.952 | 38.4132 | 2.8739 | 59.2129 | -31.75 | 15.875 | -63.5 | 0 | 63.5 | -1.5 | 0 | Conventional | 63.4 | 3.2 | 1.5 | 193.05 | 289.575 | Cut with Feed | 63.5 | 1
178.38 | Y12.7000 | [6 empty] | 6.49 | 1.09 | 206 | 1499 | 2.2545 | 7.0182 | 5.9 | 60.5091 | -31.75 | 12.7 | 0 | -3.175 | 3.175 | -1.5 | 0 | Conventional | 4.3 | 3 | 1.5 | 9.73 | 14.595 | Cut with Feed | 3.175 | 1
179.47 | X31.7500 | [6 empty] | 27.79 | 18.43 | 206 | 1499 | 3.0938 | 35.7684 | 1.507 | 59.423 | 31.75 | 12.7 | 63.5 | 0 | 63.5 | -1.5 | 0 | Climb | 63.4 | 3.2 | 1.5 | 193.47 | 290.205 | Cut with Feed | 63.5 | 1
197.9 | Y9.5250 | [6 empty] | 5.69 | 0.81 | 206 | 1499 | 2.0122 | 1.5488 | 6.939 | 61.2683 | 31.75 | 9.525 | 0 | -3.175 | 3.175 | -1.5 | 0 | Climb | 4.4 | 2.9 | 1.5 | 9.92 | 14.88 | Cut with Feed | 3.175 | 1
198.71 | X-31.7500 | [6 empty] | 68.6 | 18.63 | 206 | 1499 | 2.9818 | 39.258 | 3.6803 | 59.0692 | -31.75 | 9.525 | -63.5 | 0 | 63.5 | -1.5 | 0 | Conventional | 63.4 | 3.1 | 1.5 | 186.93 | 280.395 | Cut with Feed | 63.5 | 1
217.34 | Y6.3500 | [6 empty] | 8.98 | 1.1 | 197.5045 | 1499 | 2.018 | 6.3243 | 8.0901 | 60.7207 | -31.75 | 6.35 | 0 | -3.175 | 3.175 | -1.5 | 0 | Conventional | 4.3 | 3 | 1.5 | 9.97 | 14.955 | Cut with Feed | 3.175 | 1
218.44 | X31.7500 | [6 empty] | 9 | 15.26 | 251 | 1499.1703 | 3.8638 | 35.7315 | 0.58939 | 61.0753 | 31.75 | 6.35 | 63.5 | 0 | 63.5 | -1.5 | 0 | Climb | 63.4 | 3.2 | 1.5 | 193.23 | 289.845 | Cut with Feed | 63.5 | 1
233.7 | Y3.1750 | [6 empty] | 3.26 | 0.58 | 251 | 1499 | 3.5254 | 4.0508 | 5.5254 | 64 | 31.75 | 3.175 | 0 | -3.175 | 3.175 | -1.5 | 0 | Climb | 4.4 | 3 | 1.5 | 10.15 | 15.225 | Cut with Feed | 3.175 | 1
234.28 | X-31.7500 | [6 empty] | 45.58 | 15.15 | 251 | 1499.1847 | 3.8707 | 40.4406 | 3.0066 | 58.8331 | -31.75 | 3.175 | -63.5 | 0 | 63.5 | -1.5 | 0 | Conventional | 63.4 | 3.2 | 1.5 | 193.05 | 289.575 | Cut with Feed | 63.5 | 1
249.43 | Y0 | [6 empty] | 9.44 | 0.81 | 251 | 1499 | 2.6585 | 6.0976 | 11.5122 | 60.2561 | -31.75 | 0 | 0 | -3.175 | 3.175 | -1.5 | 0 | Conventional | 4.3 | 3 | 1.5 | 9.73 | 14.595 | Cut with Feed | 3.175 | 1
250.24 | X31.7500 | [6 empty] | 25.59 | 15.03 | 250.9515 | 1499.1862 | 3.9049 | 35.6882 | 1.7015 | 59.3923 | 31.75 | 0 | 63.5 | 0 | 63.5 | -1.5 | 0 | Climb | 63.4 | 3.2 | 1.5 | 193.47 | 290.205 | Cut with Feed | 63.5 | 1
265.27 | Y-3.1750 | [6 empty] | 3.78 | 0.86 | 226.6667 | 1499 | 2.6667 | 1.5402 | 4.3448 | 60.954 | 31.75 | -3.175 | 0 | -3.175 | 3.175 | -1.5 | 0 | Climb | 4.4 | 2.9 | 1.5 | 9.92 | 14.88 | Cut with Feed | 3.175 | 1
266.13 | X-31.7500 | [6 empty] | 25.41 | 15.23 | 251 | 1499 | 3.8661 | 40.519 | 1.6673 | 58.6004 | -31.75 | -3.175 | -63.5 | 0 | 63.5 | -1.5 | 0 | Conventional | 63.4 | 3.1 | 1.5 | 186.93 | 280.395 | Cut with Feed | 63.5 | 1
281.36 | Y-6.3500 | [6 empty] | 7.08 | 0.84 | 251.6353 | 1499 | 2.7176 | 6.3765 | 8.3294 | 62.0824 | -31.75 | -6.35 | 0 | -3.175 | 3.175 | -1.5 | 0 | Conventional | 4.3 | 3 | 1.5 | 9.97 | 14.955 | Cut with Feed | 3.175 | 1
282.2 | X31.7500 | [6 empty] | 4.11 | 12.51 | 305 | 1499 | 4.7652 | 37.1925 | 0.32827 | 60.9665 | 31.75 | -6.35 | 63.5 | 0 | 63.5 | -1.5 | 0 | Climb | 63.4 | 3.2 | 1.5 | 193.23 | 289.845 | Cut with Feed | 63.5 | 1
294.71 | Y-9.5250 | [6 empty] | 2.77 | 0.55 | 305 | 1499 | 3.5179 | 4.4643 | 4.9464 | 63.4286 | 31.75 | -9.525 | 0 | -3.175 | 3.175 | -1.5 | 0 | Climb | 4.4 | 3 | 1.5 | 10.15 | 15.225 | Cut with Feed | 3.175 | 1
295.26 | X-31.7500 | [6 empty] | 40.49 | 12.49 | 305 | 1499 | 4.5392 | 41.8624 | 3.2392 | 58.728 | -31.75 | -9.525 | -63.5 | 0 | 63.5 | -1.5 | 0 | Conventional | 63.4 | 3.2 | 1.5 | 193.05 | 289.575 | Cut with Feed | 63.5 | 1
307.75 | Y-12.7000 | [6 empty] | 4.27 | 0.57 | 305 | 1499 | 3.0345 | 7.2586 | 7.3621 | 60.5862 | -31.75 | -12.7 | 0 | -3.175 | 3.175 | -1.5 | 0 | Conventional | 4.3 | 3 | 1.5 | 9.73 | 14.595 | Cut with Feed | 3.175 | 1
308.32 | X31.7500 | [6 empty] | 16.5 | 12.52 | 305 | 1499.2235 | 4.8252 | 36.7374 | 1.3168 | 58.4158 | 31.75 | -12.7 | 63.5 | 0 | 63.5 | -1.5 | 0 | Climb | 63.4 | 3.2 | 1.5 | 193.47 | 290.205 | Cut with Feed | 63.5 | 1
320.84 | Y-15.8750 | [6 empty] | 3.66 | 0.56 | 305 | 1499 | 3.0351 | 2.8947 | 6.4211 | 60.5614 | 31.75 | -15.875 | 0 | -3.175 | 3.175 | -1.5 | 0 | Climb | 4.4 | 2.9 | 1.5 | 9.92 | 14.88 | Cut with Feed | 3.175 | 1
321.4 | X-31.7500 | [6 empty] | 38.86 | 12.7 | 305 | 1499 | 4.4854 | 41.8104 | 3.0574 | 58.6035 | -31.75 | -15.875 | -63.5 | 0 | 63.5 | -1.5 | 0 | Conventional | 63.4 | 3.1 | 1.5 | 186.93 | 280.395 | Cut with Feed | 63.5 | 1
334.1 | Y-19.0500 | [6 empty] | 2.54 | 0.55 | 302.2679 | 1515.2679 | 4 | 7.3929 | 4.5357 | 62.5893 | -31.75 | -19.05 | 0 | -3.175 | 3.175 | -1.5 | 0 | Conventional | 4.3 | 3 | 1.5 | 9.97 | 14.955 | Cut with Feed | 3.175 | 1
334.65 | X31.7500 | [6 empty] | 8.03 | 12.56 | 301.5919 | 2984.2562 | 3.6213 | 37.6492 | 0.63882 | 59.2498 | 31.75 | -19.05 | 63.5 | 0 | 63.5 | -1.5 | 0 | Climb | 63.4 | 3.2 | 1.5 | 193.23 | 289.845 | Cut with Feed | 63.5 | 1
347.21 | Y-22.2250 | [6 empty] | 3.93 | 0.56 | 304.3684 | 2998 | 1.5263 | 1.8772 | 6.8947 | 61.0702 | 31.75 | -22.225 | 0 | -3.175 | 3.175 | -1.5 | 0 | Climb | 4.4 | 3 | 1.5 | 10.15 | 15.225 | Cut with Feed | 3.175 | 1
347.77 | X-31.7500 | [6 empty] | 28.53 | 12.66 | 304.2044 | 2998 | 2.9148 | 41.2762 | 2.2518 | 60.88 | -31.75 | -22.225 | -63.5 | 0 | 63.5 | -1.5 | 0 | Conventional | 63.4 | 3.2 | 1.5 | 193.05 | 289.575 | Cut with Feed | 63.5 | 1
360.43 | Y-25.4000 | [6 empty] | 4.09 | 0.58 | 305 | 2998 | 1.5254 | 6.2542 | 6.9322 | 62.0339 | -31.75 | -25.4 | 0 | -3.175 | 3.175 | -1.5 | 0 | Conventional | 4.3 | 3 | 1.5 | 9.73 | 14.595 | Cut with Feed | 3.175 | 1
361.01 | X31.7500 | [6 empty] | 25.29 | 12.48 | 305 | 2998 | 2.9295 | 37.8567 | 2.0248 | 61.7094 | 31.75 | -25.4 | 63.5 | 0 | 63.5 | -1.5 | 0 | Climb | 63.4 | 3.2 | 1.5 | 193.47 | 290.205 | Cut with Feed | 63.5 | 1
373.49 | Y-28.5750 | [6 empty] | 3.79 | 0.58 | 305 | 2998 | 1.4915 | 1.7627 | 6.4237 | 60.9492 | 31.75 | -28.575 | 0 | -3.175 | 3.175 | -1.5 | 0 | Climb | 4.4 | 1.4 | 1.5 | 6.13 | 9.195 | Cut with Feed | 3.175 | 1
374.07 | X-31.7500 | [6 empty] | 24.18 | 12.48 | 305 | 2998 | 1.9544 | 40.4211 | 1.9359 | 61.7046 | -31.75 | -28.575 | -63.5 | 0 | 63.5 | -1.5 | 0 | Conventional | 63.4 | 1.5 | 1.5 | 89.13 | 133.695 | Cut with Feed | 63.5 | 1
386.55 | Y-31.7500 | [6 empty] | 4.36 | 0.86 | 305 | 2998 | 0.32184 | 13.7126 | 5.0115 | 56 | -31.75 | -31.75 | 0 | -3.175 | 3.175 | -1.5 | 0 | Both | 0 | 0 | 1.5 | 0 | 0 | Air-Cut | 3.175 | 1
387.41 | X36.9250 | [6 empty] | 42.64 | 13.54 | 301.0531 | 2998 | 0.04059 | 37.7114 | 3.1469 | 56.3911 | 36.925 | -31.75 | 68.675 | 0 | 68.675 | -1.5 | 0 | Both | 0 | 0 | 1.5 | 0 | 0 | Air-Cut | 68.675 | 1
400.95 | Z0.5000 | [6 empty] | 18.05 | 4.8 | 66.0769 | 2998 | 0.17672 | 4.1559 | 3.7526 | 76.6694 | 36.925 | -31.75 | 0 | 0 | 0 | 0.5 | 2 |  | 0 | 0 | 0 | 0 | 0 | Air-cut in Z while retracting | 2 | 1
405.75 | G00 | X-36.9250 | Y31.7500 |  |  |  |  | 14.44 | 0.27 | 19076.4643 | 2998 | 0 | 106.9286 | 51.5714 | 59.7143 | -36.925 | 31.75 | -73.85 | 63.5 | 97.3965 | 0.5 | 0 |  | 0 | 0 | 0 | 0 | 0 | No Cut - Rapid motion | 97.3965 | 0
406.02 | Z-3.0000 | [6 empty] | 65.79 | 8.58 | 24.532 | 2998 | 0.03376 | 8.6566 | 7.6589 | 49.2736 | -36.925 | 31.75 | 0 | 0 | 1.5 | -3 | -3.5 |  | 0 | 0 | 1.5 | 71.2557 | 106.8836 | Plunge with feed | 1.5 | 1
414.6 | X31.7500 | [6 empty] | 47.04 | 10.03 | 408.7082 | 2998 | 3.6892 | 39.3675 | 4.6853 | 61.1803 | 31.75 | 31.75 | 68.675 | 0 | 68.675 | -3 | 0 | Climb | 63.4 | 4.7 | 1.5 | 304.79 | 457.185 | Cut with Feed | 68.675 | 1
424.63 | Y28.5750 | [6 empty] | 4.34 | 0.58 | 404.8305 | 2998 | 2.0678 | 3.9831 | 7.3559 | 62.6102 | 31.75 | 28.575 | 0 | -3.175 | 3.175 | -3 | 0 | Climb | 4.4 | 3 | 1.5 | 10.15 | 15.225 | Cut with Feed | 3.175 | 1
425.21 | X-31.7500 | [6 empty] | 33.16 | 9.06 | 410.8809 | 2998 | 3.935 | 42.8611 | 3.656 | 60.0254 | -31.75 | 28.575 | -63.5 | 0 | 63.5 | -3 | 0 | Conventional | 63.4 | 3.2 | 1.5 | 193.05 | 289.575 | Cut with Feed | 63.5 | 1
434.27 | Y25.4000 | [6 empty] | 4.61 | 0.58 | 356.0847 | 2998 | 2 | 10.9492 | 7.8136 | 57.9492 | -31.75 | 25.4 | 0 | -3.175 | 3.175 | -3 | 0 | Conventional | 4.3 | 3 | 1.5 | 9.73 | 14.595 | Cut with Feed | 3.175 | 1
434.85 | X31.7500 | [6 empty] | 27.2 | 9.26 | 411 | 2998 | 3.877 | 39.6192 | 2.9342 | 59.1154 | 31.75 | 25.4 | 63.5 | 0 | 63.5 | -3 | 0 | Climb | 63.4 | 3.2 | 1.5 | 193.47 | 290.205 | Cut with Feed | 63.5 | 1
444.11 | Y22.2250 | [6 empty] | 3.5 | 0.58 | 411 | 2998 | 3.0508 | 3.9661 | 5.9322 | 62.6102 | 31.75 | 22.225 | 0 | -3.175 | 3.175 | -3 | 0 | Climb | 4.4 | 2.9 | 1.5 | 9.92 | 14.88 | Cut with Feed | 3.175 | 1
444.69 | X-31.7500 | [6 empty] | 30.55 | 9.19 | 411 | 2998 | 3.8457 | 43.0446 | 3.3207 | 60.187 | -31.75 | 22.225 | -63.5 | 0 | 63.5 | -3 | 0 | Conventional | 63.4 | 3.1 | 1.5 | 186.93 | 280.395 | Cut with Feed | 63.5 | 1
453.88 | Y19.0500 | [6 empty] | 3.15 | 0.54 | 412.6727 | 2998 | 2.5455 | 6.2545 | 5.7273 | 62.5818 | -31.75 | 19.05 | 0 | -3.175 | 3.175 | -3 | 0 | Conventional | 4.3 | 3 | 1.5 | 9.97 | 14.955 | Cut with Feed | 3.175 | 1
454.42 | X31.7500 | [6 empty] | 13.34 | 7.56 | 503 | 2998 | 3.9181 | 42.0951 | 1.7622 | 61.9155 | 31.75 | 19.05 | 63.5 | 0 | 63.5 | -3 | 0 | Climb | 63.4 | 3.2 | 1.5 | 193.23 | 289.845 | Cut with Feed | 63.5 | 1
461.98 | Y15.8750 | [6 empty] | 2.54 | 0.28 | 502.2414 | 2998 | 2.069 | 4.6552 | 8.7586 | 60.1724 | 31.75 | 15.875 | 0 | -3.175 | 3.175 | -3 | 0 | Climb | 4.4 | 3 | 1.5 | 10.15 | 15.225 | Cut with Feed | 3.175 | 1
462.26 | X-31.7500 | [6 empty] | 29.39 | 7.69 | 502.2571 | 2998 | 3.8818 | 44.0442 | 3.8169 | 62.8325 | -31.75 | 15.875 | -63.5 | 0 | 63.5 | -3 | 0 | Conventional | 63.4 | 3.2 | 1.5 | 193.05 | 289.575 | Cut with Feed | 63.5 | 1
469.95 | Y12.7000 | [6 empty] | 1.72 | 0.28 | 501.4828 | 2998 | 3.0345 | 7.6207 | 5.931 | 59.1724 | -31.75 | 12.7 | 0 | -3.175 | 3.175 | -3 | 0 | Conventional | 4.3 | 3 | 1.5 | 9.73 | 14.595 | Cut with Feed | 3.175 | 1
470.23 | X31.7500 | [6 empty] | 16.67 | 7.55 | 501.1323 | 2998 | 3.9246 | 40.5106 | 2.205 | 60.9669 | 31.75 | 12.7 | 63.5 | 0 | 63.5 | -3 | 0 | Climb | 63.4 | 3.2 | 1.5 | 193.47 | 290.205 | Cut with Feed | 63.5 | 1
477.78 | Y9.5250 | [6 empty] | 4.39 | 0.58 | 436.1525 | 2998 | 2.5254 | 5.3559 | 7.4407 | 61.0339 | 31.75 | 9.525 | 0 | -3.175 | 3.175 | -3 | 0 | Climb | 4.4 | 2.9 | 1.5 | 9.92 | 14.88 | Cut with Feed | 3.175 | 1
478.36 | X-31.7500 | [6 empty] | 35.65 | 7.34 | 503 | 2998 | 3.9578 | 44.0585 | 4.8503 | 61.0354 | -31.75 | 9.525 | -63.5 | 0 | 63.5 | -3 | 0 | Conventional | 63.4 | 3.1 | 1.5 | 186.93 | 280.395 | Cut with Feed | 63.5 | 1
485.7 | Y6.3500 | [6 empty] | 4.38 | 0.55 | 504.125 | 2998 | 2.0536 | 15.1429 | 7.8214 | 58.6607 | -31.75 | 6.35 | 0 | -3.175 | 3.175 | -3 | 0 | Conventional | 4.3 | 3 | 1.5 | 9.97 | 14.955 | Cut with Feed | 3.175 | 1
486.25 | X31.7500 | [6 empty] | 3.89 | 6.33 | 608.0568 | 2998 | 4.8202 | 41.0442 | 0.61356 | 62.0883 | 31.75 | 6.35 | 63.5 | 0 | 63.5 | -3 | 0 | Climb | 63.4 | 3.2 | 1.5 | 193.23 | 289.845 | Cut with Feed | 63.5 | 1
492.58 | Y3.1750 | [6 empty] | 1.11 | 0.27 | 610 | 2998 | 3.0714 | 3.4643 | 3.9643 | 60.2143 | 31.75 | 3.175 | 0 | -3.175 | 3.175 | -3 | 0 | Climb | 4.4 | 3 | 1.5 | 10.15 | 15.225 | Cut with Feed | 3.175 | 1
492.85 | X-31.7500 | [6 empty] | 20.46 | 6.21 | 610 | 2998 | 4.9084 | 47.2074 | 3.2894 | 61.5386 | -31.75 | 3.175 | -63.5 | 0 | 63.5 | -3 | 0 | Conventional | 63.4 | 3.2 | 1.5 | 193.05 | 289.575 | Cut with Feed | 63.5 | 1
499.06 | Y0 | [6 empty] | 2.24 | 0.28 | 610 | 2998 | 2.069 | 4.8966 | 7.7241 | 56.3448 | -31.75 | 0 | 0 | -3.175 | 3.175 | -3 | 0 | Conventional | 4.3 | 3 | 1.5 | 9.73 | 14.595 | Cut with Feed | 3.175 | 1
499.34 | X31.7500 | [6 empty] | 11.09 | 6.36 | 610 | 2998 | 4.8556 | 39.3642 | 1.741 | 59.3925 | 31.75 | 0 | 63.5 | 0 | 63.5 | -3 | 0 | Climb | 63.4 | 3.2 | 1.5 | 193.47 | 290.205 | Cut with Feed | 63.5 | 1
505.7 | Y-3.1750 | [6 empty] | 1.37 | 0.27 | 610 | 2998 | 3.0714 | 2.1071 | 4.8929 | 59.1786 | 31.75 | -3.175 | 0 | -3.175 | 3.175 | -3 | 0 | Climb | 4.4 | 2.9 | 1.5 | 9.92 | 14.88 | Cut with Feed | 3.175 | 1
505.97 | X-31.7500 | [6 empty] | 19.61 | 6.41 | 610 | 2998 | 4.7819 | 47.8131 | 3.0545 | 61.0327 | -31.75 | -3.175 | -63.5 | 0 | 63.5 | -3 | 0 | Conventional | 63.4 | 3.1 | 1.5 | 186.93 | 280.395 | Cut with Feed | 63.5 | 1
512.38 | Y-6.3500 | [6 empty] | 1.12 | 0.28 | 604.7241 | 3040.7931 | 4.5517 | 4.4828 | 3.8621 | 63.069 | -31.75 | -6.35 | 0 | -3.175 | 3.175 | -3 | 0 | Conventional | 4.3 | 3 | 1.5 | 9.97 | 14.955 | Cut with Feed | 3.175 | 1
512.66 | X31.7500 | [6 empty] | 12.47 | 8.36 | 457 | 4490.8984 | 4.8423 | 39.8256 | 1.4898 | 59.3405 | 31.75 | -6.35 | 63.5 | 0 | 63.5 | -3 | 0 | Climb | 63.4 | 3.2 | 1.5 | 193.23 | 289.845 | Cut with Feed | 63.5 | 1
521.02 | Y-9.5250 | [6 empty] | 3.41 | 0.56 | 457 | 4500 | 4.0175 | 19.8421 | 5.9825 | 62.5263 | 31.75 | -9.525 | 0 | -3.175 | 3.175 | -3 | 0 | Climb | 4.4 | 3 | 1.5 | 10.15 | 15.225 | Cut with Feed | 3.175 | 1
521.58 | X-31.7500 | [6 empty] | 25.48 | 8.1 | 457 | 4500 | 4.9273 | 43.1418 | 3.1418 | 63.2972 | -31.75 | -9.525 | -63.5 | 0 | 63.5 | -3 | 0 | Conventional | 63.4 | 3.2 | 1.5 | 193.05 | 289.575 | Cut with Feed | 63.5 | 1
529.68 | Y-12.7000 | [6 empty] | 4.36 | 0.58 | 457 | 4500 | 3 | 7.5593 | 7.3898 | 59.9492 | -31.75 | -12.7 | 0 | -3.175 | 3.175 | -3 | 0 | Conventional | 4.3 | 3 | 1.5 | 9.73 | 14.595 | Cut with Feed | 3.175 | 1
530.26 | X31.7500 | [6 empty] | 15.66 | 8.22 | 457 | 4500 | 4.9295 | 39.2904 | 1.9028 | 60.3451 | 31.75 | -12.7 | 63.5 | 0 | 63.5 | -3 | 0 | Climb | 63.4 | 3.2 | 1.5 | 193.47 | 290.205 | Cut with Feed | 63.5 | 1
538.48 | Y-15.8750 | [6 empty] | 5.16 | 0.57 | 457 | 4500 | 4 | 4.569 | 8.8966 | 61.0172 | 31.75 | -15.875 | 0 | -3.175 | 3.175 | -3 | 0 | Climb | 4.4 | 2.9 | 1.5 | 9.92 | 14.88 | Cut with Feed | 3.175 | 1
539.05 | X-31.7500 | [6 empty] | 26.58 | 8.27 | 457 | 4500 | 4.8635 | 42.8696 | 3.2101 | 64.3466 | -31.75 | -15.875 | -63.5 | 0 | 63.5 | -3 | 0 | Conventional | 63.4 | 3.1 | 1.5 | 186.93 | 280.395 | Cut with Feed | 63.5 | 1
547.32 | Y-19.0500 | [6 empty] | 3.65 | 0.56 | 235.3158 | 4500 | 3.5263 | 4.5789 | 6.4035 | 60.5263 | -31.75 | -19.05 | 0 | -3.175 | 3.175 | -3 | 0 | Conventional | 4.3 | 3 | 1.5 | 9.97 | 14.955 | Cut with Feed | 3.175 | 1
547.88 | X31.7500 | [6 empty] | 3.68 | 6.2 | 617 | 4500 | 5.2351 | 41.1948 | 0.59259 | 62.153 | 31.75 | -19.05 | 63.5 | 0 | 63.5 | -3 | 0 | Climb | 63.4 | 3.2 | 1.5 | 193.23 | 289.845 | Cut with Feed | 63.5 | 1
554.08 | Y-22.2250 | [6 empty] | 2.12 | 0.26 | 617 | 4500 | 5 | 6.5926 | 7.8519 | 64.0741 | 31.75 | -22.225 | 0 | -3.175 | 3.175 | -3 | 0 | Climb | 4.4 | 3 | 1.5 | 10.15 | 15.225 | Cut with Feed | 3.175 | 1
554.34 | X-31.7500 | [6 empty] | 21.22 | 5.99 | 616.7883 | 4500 | 5.5183 | 45.6867 | 3.5367 | 64.465 | -31.75 | -22.225 | -63.5 | 0 | 63.5 | -3 | 0 | Conventional | 63.4 | 3.2 | 1.5 | 193.05 | 289.575 | Cut with Feed | 63.5 | 1
560.33 | Y-25.4000 | [6 empty] | 4.22 | 0.58 | 552.4237 | 4500 | 3.4746 | 31.8136 | 7.1525 | 59.4915 | -31.75 | -25.4 | 0 | -3.175 | 3.175 | -3 | 0 | Conventional | 4.3 | 3 | 1.5 | 9.73 | 14.595 | Cut with Feed | 3.175 | 1
560.91 | X31.7500 | [6 empty] | 18.16 | 6.15 | 609.0666 | 4500 | 5.5503 | 41.4237 | 2.9481 | 60.6948 | 31.75 | -25.4 | 63.5 | 0 | 63.5 | -3 | 0 | Climb | 63.4 | 3.2 | 1.5 | 193.47 | 290.205 | Cut with Feed | 63.5 | 1
567.06 | Y-28.5750 | [6 empty] | 2.56 | 0.28 | 617 | 4500 | 5 | 15.1379 | 8.8276 | 64 | 31.75 | -28.575 | 0 | -3.175 | 3.175 | -3 | 0 | Climb | 4.4 | 1.4 | 1.5 | 6.13 | 9.195 | Cut with Feed | 3.175 | 1
567.34 | X-31.7500 | [6 empty] | 22.9 | 6.22 | 617 | 4500 | 4.8106 | 42.7785 | 3.6758 | 63.5843 | -31.75 | -28.575 | -63.5 | 0 | 63.5 | -3 | 0 | Conventional | 63.4 | 1.5 | 1.5 | 89.13 | 133.695 | Cut with Feed | 63.5 | 1
573.56 | Y-31.7500 | [6 empty] | 0.32 | 0.28 | 617 | 4500 | 1 | 44 | 1.1034 | 56 | -31.75 | -31.75 | 0 | -3.175 | 3.175 | -3 | 0 | Both | 0 | 0 | 1.5 | 0 | 0 | Air-Cut | 3.175 | 1
573.84 | X36.9250 | [6 empty] | 23.38 | 6.55 | 616.0655 | 4500 | 1.0854 | 42.5991 | 3.564 | 57.0229 | 36.925 | -31.75 | 68.675 | 0 | 68.675 | -3 | 0 | Both | 0 | 0 | 1.5 | 0 | 0 | Air-Cut | 68.675 | 1
580.39 | Z-1.0000 | [6 empty] | 16.09 | 4.89 | 46.7327 | 4500 | 1 | 3.0592 | 3.2837 | 77.0408 | 36.925 | -31.75 | 0 | 0 | 0 | -1 | 2 |  | 0 | 0 | 0 | 0 | 0 | Air-cut in Z while retracting | 2 | 1
585.28 | G00 | X-36.9250 | Y31.7500 |  |  |  |  | 16.07 | 0.56 | 12390.193 | 4500 | 1 | 69.9649 | 28.193 | 63.7018 | -36.925 | 31.75 | -73.85 | 63.5 | 97.3965 | -1 | 0 |  | 0 | 0 | 0 | 0 | 0 | No Cut - Rapid motion | 97.3965 | 0
585.84 | Z-4.5000 | [6 empty] | 64.3 | 8.33 | 25.1643 | 4500 | 1.1763 | 8.6882 | 7.7098 | 49.1703 | -36.925 | 31.75 | 0 | 0 | 1.5 | -4.5 | -3.5 |  | 0 | 0 | 1.5 | 71.2557 | 106.8836 | Plunge with feed | 1.5 | 1
594.17 | X31.7500 | [6 empty] | 26.15 | 5.68 | 726.949 | 4500 | 5.5729 | 43.942 | 4.5958 | 60.7996 | 31.75 | 31.75 | 68.675 | 0 | 68.675 | -4.5 | 0 | Climb | 63.4 | 4.7 | 1.5 | 304.79 | 457.185 | Cut with Feed | 68.675 | 1
599.85 | Y28.5750 | [6 empty] | 0.31 | 0.26 | 754 | 4500 | 6 | 55.6296 | 1.1481 | 64.963 | 31.75 | 28.575 | 0 | -3.175 | 3.175 | -4.5 | 0 | Climb | 4.4 | 3 | 1.5 | 10.15 | 15.225 | Cut with Feed | 3.175 | 1
600.11 | X-31.7500 | [6 empty] | 25.5 | 5.09 | 753.5686 | 4500 | 5.7804 | 47.1608 | 5 | 61.8353 | -31.75 | 28.575 | -63.5 | 0 | 63.5 | -4.5 | 0 | Conventional | 63.4 | 3.2 | 1.5 | 193.05 | 289.575 | Cut with Feed | 63.5 | 1
605.2 | X31.7500 | [6 empty] | 21.94 | 5.29 | 742.1019 | 4500 | 5.8472 | 42.3189 | 4.1396 | 62.1057 | 31.75 | 28.575 | 63.5 | 0 | 63.5 | -4.5 | 0 | Both | 0 | 0 | 1.5 | 0 | 0 | Air-Cut | 63.5 | 1
610.49 | X-31.7500 | [6 empty] | 26.53 | 5.3 | 747.0188 | 4500 | 5.8927 | 48.0603 | 4.9962 | 63.5122 | -31.75 | 28.575 | -63.5 | 0 | 63.5 | -4.5 | 0 | Both | 0 | 0 | 1.5 | 0 | 0 | Air-Cut | 63.5 | 1
615.79 | Y19.0500 | [6 empty] | 1.41 | 0.28 | 704.4828 | 4500 | 3.1034 | 4.4828 | 4.8621 | 60 | -31.75 | 19.05 | 0 | -9.525 | 9.525 | -4.5 | 0 | Conventional | 4.7 | 9.3 | 1.5 | 39.91 | 59.865 | Cut with Feed | 9.525 | 1
616.07 | X31.7500 | [6 empty] | 8.34 | 4.15 | 914 | 4500 | 6.7332 | 45.2019 | 2.0048 | 60.75 | 31.75 | 19.05 | 63.5 | 0 | 63.5 | -4.5 | 0 | Both | 63.4 | 9.4 | 1.5 | 563.33 | 844.995 | Cut with Feed | 63.5 | 1
620.22 | Y15.8750 | [6 empty] | 0.38 | 0.31 | 914 | 4500 | 7 | 55.5938 | 1.1875 | 63.0625 | 31.75 | 15.875 | 0 | -3.175 | 3.175 | -4.5 | 0 | Climb | 4.4 | 3 | 1.5 | 10.15 | 15.225 | Cut with Feed | 3.175 | 1
620.53 | X-31.7500 | [6 empty] | 18.84 | 4.04 | 914 | 4500 | 6.7827 | 50.4642 | 4.6519 | 62.6296 | -31.75 | 15.875 | -63.5 | 0 | 63.5 | -4.5 | 0 | Conventional | 63.4 | 3.2 | 1.5 | 193.05 | 289.575 | Cut with Feed | 63.5 | 1
624.57 | Y12.7000 | [6 empty] | 3.66 | 0.28 | 914 | 4500 | 6.0345 | 6.4828 | 12.6207 | 60.0345 | -31.75 | 12.7 | 0 | -3.175 | 3.175 | -4.5 | 0 | Conventional | 4.3 | 3 | 1.5 | 9.73 | 14.595 | Cut with Feed | 3.175 | 1
624.85 | X31.7500 | [6 empty] | 9.64 | 4.19 | 914 | 4500 | 6.7238 | 45.4976 | 2.2952 | 60.4548 | 31.75 | 12.7 | 63.5 | 0 | 63.5 | -4.5 | 0 | Climb | 63.4 | 3.2 | 1.5 | 193.47 | 290.205 | Cut with Feed | 63.5 | 1
629.04 | X-31.7500 | [6 empty] | 21.89 | 4.29 | 914 | 4500 | 6.7953 | 51.6744 | 5.0907 | 63.1302 | -31.75 | 12.7 | -63.5 | 0 | 63.5 | -4.5 | 0 | Both | 0 | 0 | 1.5 | 0 | 0 | Air-Cut | 63.5 | 1
633.33 | Y6.3500 | [6 empty] | 3.92 | 0.28 | 893 | 4413.7931 | 6.7241 | 4.1034 | 13.5172 | 59.8276 | -31.75 | 6.35 | 0 | -6.35 | 6.35 | -4.5 | 0 | Conventional | 4.7 | 6.1 | 1.5 | 24.55 | 36.825 | Cut with Feed | 6.35 | 1
633.61 | X31.7500 | [6 empty] | 9.29 | 12.49 | 305 | 1511.096 | 5.4456 | 36.2944 | 0.7432 | 61.2784 | 31.75 | 6.35 | 63.5 | 0 | 63.5 | -4.5 | 0 | Climb | 63.4 | 6.3 | 1.5 | 375.5 | 563.25 | Cut with Feed | 63.5 | 1
646.1 | Y3.1750 | [6 empty] | 4.7 | 0.55 | 303.8036 | 1499 | 4 | 3.7143 | 8.3929 | 60.9643 | 31.75 | 3.175 | 0 | -3.175 | 3.175 | -4.5 | 0 | Climb | 4.4 | 3 | 1.5 | 10.15 | 15.225 | Cut with Feed | 3.175 | 1
646.65 | X-31.7500 | [6 empty] | 35.96 | 12.56 | 303.5076 | 1499.2387 | 4.8576 | 41.1368 | 2.8608 | 57.533 | -31.75 | 3.175 | -63.5 | 0 | 63.5 | -4.5 | 0 | Conventional | 63.4 | 3.2 | 1.5 | 193.05 | 289.575 | Cut with Feed | 63.5 | 1
659.21 | Y0 | [6 empty] | 3.83 | 0.54 | 305 | 1499 | 3.0727 | 8.2182 | 6.9636 | 59.2364 | -31.75 | 0 | 0 | -3.175 | 3.175 | -4.5 | 0 | Conventional | 4.3 | 3 | 1.5 | 9.73 | 14.595 | Cut with Feed | 3.175 | 1
659.75 | X31.7500 | [6 empty] | 20.6 | 12.56 | 305 | 1499.2228 | 4.8862 | 37.1973 | 1.6388 | 57.3723 | 31.75 | 0 | 63.5 | 0 | 63.5 | -4.5 | 0 | Climb | 63.4 | 3.2 | 1.5 | 193.47 | 290.205 | Cut with Feed | 63.5 | 1
672.31 | Y-3.1750 | [6 empty] | 3.17 | 0.56 | 303.4386 | 1499 | 3.4211 | 2.3509 | 5.5614 | 60.1754 | 31.75 | -3.175 | 0 | -3.175 | 3.175 | -4.5 | 0 | Climb | 4.4 | 2.9 | 1.5 | 9.92 | 14.88 | Cut with Feed | 3.175 | 1
672.87 | X-31.7500 | [6 empty] | 31.51 | 12.68 | 302.896 | 1499 | 4.8416 | 43.55 | 2.4831 | 57.8455 | -31.75 | -3.175 | -63.5 | 0 | 63.5 | -4.5 | 0 | Conventional | 63.4 | 3.1 | 1.5 | 186.93 | 280.395 | Cut with Feed | 63.5 | 1
685.55 | Y-6.3500 | [6 empty] | 3.92 | 0.6 | 300.4754 | 1515.2131 | 4.3934 | 9.459 | 6.4262 | 61.0984 | -31.75 | -6.35 | 0 | -3.175 | 3.175 | -4.5 | 0 | Conventional | 4.3 | 3 | 1.5 | 9.97 | 14.955 | Cut with Feed | 3.175 | 1
686.15 | X31.7500 | [6 empty] | 10.52 | 9.33 | 399.5482 | 2981.8415 | 4.9593 | 40.2131 | 1.1263 | 58.3983 | 31.75 | -6.35 | 63.5 | 0 | 63.5 | -4.5 | 0 | Climb | 63.4 | 3.2 | 1.5 | 193.23 | 289.845 | Cut with Feed | 63.5 | 1
695.48 | Y-9.5250 | [6 empty] | 4.01 | 0.57 | 411 | 2998 | 3.5345 | 3.931 | 6.9138 | 62.5517 | 31.75 | -9.525 | 0 | -3.175 | 3.175 | -4.5 | 0 | Climb | 4.4 | 3 | 1.5 | 10.15 | 15.225 | Cut with Feed | 3.175 | 1
696.05 | X-31.7500 | [6 empty] | 24.94 | 9.11 | 411 | 2998 | 4.2061 | 41.7697 | 2.7346 | 60.7423 | -31.75 | -9.525 | -63.5 | 0 | 63.5 | -4.5 | 0 | Conventional | 63.4 | 3.2 | 1.5 | 193.05 | 289.575 | Cut with Feed | 63.5 | 1
705.16 | Y-12.7000 | [6 empty] | 5.72 | 0.57 | 411 | 2998 | 2.9655 | 7.6379 | 9.8621 | 59.3793 | -31.75 | -12.7 | 0 | -3.175 | 3.175 | -4.5 | 0 | Conventional | 4.3 | 3 | 1.5 | 9.73 | 14.595 | Cut with Feed | 3.175 | 1
705.73 | X31.7500 | [6 empty] | 11.51 | 9.11 | 410.8684 | 2998 | 4.4825 | 38.4474 | 1.2621 | 60.8114 | 31.75 | -12.7 | 63.5 | 0 | 63.5 | -4.5 | 0 | Climb | 63.4 | 3.2 | 1.5 | 193.47 | 290.205 | Cut with Feed | 63.5 | 1
714.84 | Y-15.8750 | [6 empty] | 5.56 | 0.56 | 356.2632 | 2998 | 3.1053 | 15.193 | 9.7544 | 59.9123 | 31.75 | -15.875 | 0 | -3.175 | 3.175 | -4.5 | 0 | Climb | 4.4 | 2.9 | 1.5 | 9.92 | 14.88 | Cut with Feed | 3.175 | 1
715.4 | X-31.7500 | [6 empty] | 29.59 | 9.36 | 411 | 2998 | 4.3597 | 43.0512 | 3.158 | 60.0459 | -31.75 | -15.875 | -63.5 | 0 | 63.5 | -4.5 | 0 | Conventional | 63.4 | 3.1 | 1.5 | 186.93 | 280.395 | Cut with Feed | 63.5 | 1
724.76 | Y-19.0500 | [6 empty] | 3.64 | 0.56 | 285.0702 | 3081.8772 | 36.5439 | 8.0175 | 6.386 | 62.4912 | -31.75 | -19.05 | 0 | -3.175 | 3.175 | -4.5 | 0 | Conventional | 4.3 | 3 | 1.5 | 9.97 | 14.955 | Cut with Feed | 3.175 | 1
725.32 | X31.7500 | [6 empty] | 5.76 | 8.25 | 457 | 4497.2542 | 5.1332 | 40.0436 | 0.69734 | 59.2421 | 31.75 | -19.05 | 63.5 | 0 | 63.5 | -4.5 | 0 | Climb | 63.4 | 3.2 | 1.5 | 193.23 | 289.845 | Cut with Feed | 63.5 | 1
733.57 | Y-22.2250 | [6 empty] | 2 | 0.55 | 457 | 4500 | 4 | 26.8393 | 3.5714 | 63.4286 | 31.75 | -22.225 | 0 | -3.175 | 3.175 | -4.5 | 0 | Climb | 4.4 | 3 | 1.5 | 10.15 | 15.225 | Cut with Feed | 3.175 | 1
734.12 | X-31.7500 | [6 empty] | 24.09 | 8.12 | 456.8389 | 4500 | 4.925 | 43.4453 | 2.9631 | 60.9065 | -31.75 | -22.225 | -63.5 | 0 | 63.5 | -4.5 | 0 | Conventional | 63.4 | 3.2 | 1.5 | 193.05 | 289.575 | Cut with Feed | 63.5 | 1
742.24 | Y-25.4000 | [6 empty] | 4.58 | 0.57 | 391.5 | 4500 | 3.0172 | 5.1207 | 7.8966 | 60.0172 | -31.75 | -25.4 | 0 | -3.175 | 3.175 | -4.5 | 0 | Conventional | 4.3 | 3 | 1.5 | 9.73 | 14.595 | Cut with Feed | 3.175 | 1
742.81 | X31.7500 | [6 empty] | 20.99 | 8.17 | 456.9059 | 4500 | 4.923 | 40.8411 | 2.566 | 62.0244 | 31.75 | -25.4 | 63.5 | 0 | 63.5 | -4.5 | 0 | Climb | 63.4 | 3.2 | 1.5 | 193.47 | 290.205 | Cut with Feed | 63.5 | 1
750.98 | Y-28.5750 | [6 empty] | 4.96 | 0.55 | 419.875 | 4500 | 3.0357 | 14.2321 | 8.8571 | 61.1071 | 31.75 | -28.575 | 0 | -3.175 | 3.175 | -4.5 | 0 | Climb | 4.4 | 1.4 | 1.5 | 6.13 | 9.195 | Cut with Feed | 3.175 | 1
751.53 | X-31.7500 | [6 empty] | 24.87 | 8.45 | 457 | 4500 | 3.8286 | 41.9752 | 2.9397 | 63.3664 | -31.75 | -28.575 | -63.5 | 0 | 63.5 | -4.5 | 0 | Conventional | 63.4 | 1.5 | 1.5 | 89.13 | 133.695 | Cut with Feed | 63.5 | 1
759.98 | Y-31.7500 | [6 empty] | 1.39 | 0.27 | 457 | 4500 | 1.0357 | 4.4286 | 4.9643 | 56 | -31.75 | -31.75 | 0 | -3.175 | 3.175 | -4.5 | 0 | Both | 0 | 0 | 1.5 | 0 | 0 | Air-Cut | 3.175 | 1
760.25 | X36.9250 | [6 empty] | 34.53 | 9.2 | 448.7177 | 4500 | 1.4397 | 39.2758 | 3.7492 | 57.0912 | 36.925 | -31.75 | 68.675 | 0 | 68.675 | -4.5 | 0 | Both | 0 | 0 | 1.5 | 0 | 0 | Air-Cut | 68.675 | 1
769.45 | Z-2.5000 | [6 empty] | 16.45 | 4.79 | 57.2208 | 4500.6667 | 1.3333 | 4.3688 | 3.4271 | 77.1271 | 36.925 | -31.75 | 0 | 0 | 0 | -2.5 | 2 |  | 0 | 0 | 0 | 0 | 0 | Air-cut in Z while retracting | 2 | 1
774.24 | X0 | Y-22.2250 | [5 empty] | 10.3 | 0.3 | 14992.0323 | 4825.4194 | 18.5161 | 125.4839 | 33.2258 | 73.1935 | 0 | -22.225 | -36.925 | 9.525 | 38.1337 | -2.5 | 0 | Both | 0 | 0 | 1.5 | 0 | 0 | No Cut - Rapid motion | 38.1337 | 0
774.54 | Z-6.0000 | [6 empty] | 59.54 | 8.62 | 25.08 | 4995.2816 | 4.4542 | 9.438 | 6.8992 | 48.9096 | 0 | -22.225 | 0 | 0 | 1.5 | -6 | -3.5 |  | 0 | 0 | 1.5 | 71.2557 | 106.8836 | Plunge with feed | 1.5 | 1
783.16 | X22.2250 | [6 empty] | 20.38 | 8.6 | 151.8862 | 1512.1359 | 6.6202 | 37.8026 | 2.367 | 62.2242 | 22.225 | -22.225 | 22.225 | 0 | 22.225 | -6 | 0 | Both | 26.8 | 9.5 | 1.5 | 212.43 | 318.645 | Cut with Feed | 22.225 | 1
791.76 | X-22.2250 | [6 empty] | 141.07 | 17.52 | 150.2362 | 1499.1825 | 3.5151 | 37.3588 | 8.0473 | 61.17 | -22.225 | -22.225 | -44.45 | 0 | 44.45 | -6 | 0 | Both | 27 | 9.5 | 1.5 | 213.38 | 320.07 | Cut with Feed | 44.45 | 1
809.28 | X0 | [6 empty] | 32.62 | 8.89 | 150.1584 | 1499.3146 | 1.0629 | 36.0494 | 3.6652 | 55.8022 | 0 | -22.225 | 22.225 | 0 | 22.225 | -6 | 0 | Both | 0 | 0 | 1.5 | 0 | 0 | Air-Cut | 22.225 | 1
818.17 | Z-4.0000 | [6 empty] | 13.47 | 4.76 | 24.9623 | 1499 | 1 | 3.8826 | 2.8239 | 76.6583 | 0 | -22.225 | 0 | 0 | 0 | -4 | 2 |  | 0 | 0 | 0 | 0 | 0 | Air-cut in Z while retracting | 2 | 1
822.93 | Z-7.5000 | [6 empty] | 32.4 | 8.52 | 24.5076 | 1500.2192 | 3.1465 | 4.0082 | 3.7984 | 47.9555 | 0 | -22.225 | 0 | 0 | 1.5 | -7.5 | -3.5 |  | 0 | 0 | 1.5 | 71.2557 | 106.8836 | Plunge with feed | 1.5 | 1
831.45 | X22.2250 | [6 empty] | 19.22 | 4.57 | 293.0175 | 2968.7773 | 7.6419 | 40.0742 | 4.1965 | 62.2445 | 22.225 | -22.225 | 22.225 | 0 | 22.225 | -7.5 | 0 | Both | 26.8 | 9.5 | 1.5 | 212.43 | 318.645 | Cut with Feed | 22.225 | 1
836.02 | X-22.2250 | [6 empty] | 69.93 | 8.67 | 305 | 2998 | 3.5645 | 39.5645 | 8.0565 | 63.0599 | -22.225 | -22.225 | -44.45 | 0 | 44.45 | -7.5 | 0 | Both | 27 | 9.5 | 1.5 | 213.38 | 320.07 | Cut with Feed | 44.45 | 1
844.69 | X0 | [6 empty] | 14.69 | 4.51 | 288.7898 | 2998 | 1.0597 | 35.6991 | 3.25 | 61.2898 | 0 | -22.225 | 22.225 | 0 | 22.225 | -7.5 | 0 | Both | 0 | 0 | 1.5 | 0 | 0 | Air-Cut | 22.225 | 1
849.2 | Z-5.5000 | [6 empty] | 14.33 | 4.87 | 25 | 2998 | 1 | 2.9385 | 2.9365 | 77.1168 | 0 | -22.225 | 0 | 0 | 0 | -5.5 | 2 |  | 0 | 0 | 0 | 0 | 0 | Air-cut in Z while retracting | 2 | 1
854.07 | Z-9.0000 | [6 empty] | 32.48 | 8.26 | 25.0484 | 2996.8283 | 2.4921 | 3.3857 | 3.9274 | 47.919 | 0 | -22.225 | 0 | 0 | 1.5 | -9 | -3.5 |  | 0 | 0 | 1.5 | 71.2557 | 106.8836 | Plunge with feed | 1.5 | 1
862.33 | X22.2250 | [6 empty] | 5.76 | 4.53 | 290.1982 | 1534.1784 | 11.4097 | 42.4361 | 1.2687 | 62.2423 | 22.225 | -22.225 | 22.225 | 0 | 22.225 | -9 | 0 | Both | 26.8 | 9.5 | 1.5 | 212.43 | 318.645 | Cut with Feed | 22.225 | 1
866.86 | X-22.2250 | [6 empty] | 74.62 | 8.83 | 305 | 1499 | 5.4796 | 39.3801 | 8.4412 | 60.9197 | -22.225 | -22.225 | -44.45 | 0 | 44.45 | -9 | 0 | Both | 27 | 9.5 | 1.5 | 213.38 | 320.07 | Cut with Feed | 44.45 | 1
875.69 | X0 | [6 empty] | 13.56 | 4.32 | 304.3533 | 1499 | 1.067 | 37.7968 | 3.1316 | 58.0993 | 0 | -22.225 | 22.225 | 0 | 22.225 | -9 | 0 | Both | 0 | 0 | 1.5 | 0 | 0 | Air-Cut | 22.225 | 1
880.01 | Z-7.0000 | [6 empty] | 13.44 | 4.9 | 53.4908 | 1499 | 1 | 2.9857 | 2.7373 | 77.055 | 0 | -22.225 | 0 | 0 | 0 | -7 | 2 |  | 0 | 0 | 0 | 0 | 0 | Air-cut in Z while retracting | 2 | 1
884.91 | X3.1750 | Y6.3500 | [5 empty] | 21.57 | 0.29 | 13547.4 | 1499 | 1 | 55.5 | 71.9 | 71.2333 | 3.175 | 6.35 | 3.175 | 28.575 | 28.7508 | -7 | 0 | Conventional | 12.2 | 28.4 | 1.5 | 265.38 | 398.07 | No Cut - Rapid motion | 28.7508 | 0
885.2 | Z-6.0000 | [6 empty] | 52 | 8.52 | 24.7948 | 1499 | 2.8863 | 8.4877 | 6.0961 | 48.286 | 3.175 | 6.35 | 0 | 0 | 0 | -6 | 1 |  | 0 | 0 | 0 | 0 | 0 | Air-cut in Z while retracting | 1 | 1
893.72 | Y22.2250 | [6 empty] | 93.56 | 6.4 | 150.6022 | 1499.4368 | 6.2106 | 21.1529 | 14.5959 | 62.5179 | 3.175 | 22.225 | 0 | 15.875 | 15.875 | -6 | 0 | Both | 9.5 | 20.5 | 1.5 | 152.43 | 228.645 | Cut with Feed | 15.875 | 1
900.12 | Y-9.5250 | [6 empty] | 64.28 | 12.34 | 151.9919 | 1499.2348 | 3.4348 | 4.1077 | 5.2049 | 63.5036 | 3.175 | -9.525 | 0 | -31.75 | 31.75 | -6 | 0 | Conventional | 2 | 19.6 | 1.5 | 17.86 | 26.79 | Cut with Feed | 31.75 | 1
912.46 | Y6.3500 | [6 empty] | 82.09 | 6.44 | 151.3535 | 1499.4496 | 1.0899 | 16.7302 | 12.7271 | 60.5023 | 3.175 | 6.35 | 0 | 15.875 | 15.875 | -6 | 0 | Both | 0 | 0 | 1.5 | 0 | 0 | Air-Cut | 15.875 | 1
918.9 | Z-4.0000 | [6 empty] | 13.5 | 4.87 | 25 | 1501.4816 | 1.0348 | 16.123 | 2.7664 | 76.7787 | 3.175 | 6.35 | 0 | 0 | 0 | -4 | 2 |  | 0 | 0 | 0 | 0 | 0 | Air-cut in Z while retracting | 2 | 1
923.77 | Z-7.5000 | [6 empty] | 27.37 | 8.4 | 24.9703 | 2988.7634 | 3.082 | 15.2045 | 3.2545 | 48.2224 | 3.175 | 6.35 | 0 | 0 | 1.5 | -7.5 | -3.5 |  | 0 | 0 | 1.5 | 71.2557 | 106.8836 | Plunge with feed | 1.5 | 1
932.17 | Y22.2250 | [6 empty] | 48.32 | 3.12 | 275.3834 | 2998 | 6.623 | 22.2907 | 15.4377 | 60.8115 | 3.175 | 22.225 | 0 | 15.875 | 15.875 | -7.5 | 0 | Both | 9.5 | 20.5 | 1.5 | 151.92 | 227.88 | Cut with Feed | 15.875 | 1
935.29 | Y-9.5250 | [6 empty] | 37.93 | 6.26 | 299.0494 | 2998 | 3.7799 | 4.7847 | 6.0494 | 61.3589 | 3.175 | -9.525 | 0 | -31.75 | 31.75 | -7.5 | 0 | Both | 9.5 | 20.5 | 1.5 | 151.92 | 227.88 | Cut with Feed | 31.75 | 1
941.55 | Y6.3500 | [6 empty] | 44.96 | 3.45 | 264.4566 | 2998 | 1.2428 | 16.526 | 12.9942 | 58.7197 | 3.175 | 6.35 | 0 | 15.875 | 15.875 | -7.5 | 0 | Both | 0 | 0 | 1.5 | 0 | 0 | Air-Cut | 15.875 | 1
945 | Z-5.5000 | [6 empty] | 15.78 | 4.87 | 24.7029 | 2994.5594 | 2.9775 | 16.8832 | 3.2336 | 77.6988 | 3.175 | 6.35 | 0 | 0 | 0 | -5.5 | 2 |  | 0 | 0 | 0 | 0 | 0 | Air-cut in Z while retracting | 2 | 1
949.87 | Z-9.0000 | [6 empty] | 33.11 | 8.53 | 25.0984 | 1502.9461 | 3.4789 | 15.445 | 3.877 | 47.7155 | 3.175 | 6.35 | 0 | 0 | 1.5 | -9 | -3.5 |  | 0 | 0 | 1.5 | 71.2557 | 106.8836 | Plunge with feed | 1.5 | 1
958.4 | Y22.2250 | [6 empty] | 50.87 | 3.12 | 305 | 1499.8946 | 10.2364 | 23.2141 | 16.2524 | 61.8211 | 3.175 | 22.225 | 0 | 15.875 | 15.875 | -9 | 0 | Both | 9.5 | 20.5 | 1.5 | 151.92 | 227.88 | Cut with Feed | 15.875 | 1
961.52 | Y-9.5250 | [6 empty] | 38.66 | 6.13 | 305 | 1499.0163 | 5.3779 | 5.3436 | 6.2964 | 64.2443 | 3.175 | -9.525 | 0 | -31.75 | 31.75 | -9 | 0 | Both | 9.5 | 20.5 | 1.5 | 151.92 | 227.88 | Cut with Feed | 31.75 | 1
967.65 | Y6.3500 | [6 empty] | 44.97 | 3.15 | 304.0633 | 1499.8861 | 1.2658 | 16.8228 | 14.231 | 60.481 | 3.175 | 6.35 | 0 | 15.875 | 15.875 | -9 | 0 | Both | 0 | 0 | 1.5 | 0 | 0 | Air-Cut | 15.875 | 1
970.8 | Z-7.0000 | [6 empty] | 14.48 | 5.04 | 28.505 | 1499 | 1 | 17.7267 | 2.8673 | 76.7366 | 3.175 | 6.35 | 0 | 0 | 0 | -7 | 2 |  | 0 | 0 | 0 | 0 | 0 | Air-cut in Z while retracting | 2 | 1
975.84 | X-15.8750 | Y3.1750 | [5 empty] | 5.34 | 0.28 | 2151.069 | 1499 | 1 | 288.2069 | 18.4138 | 72.1379 | -15.875 | 3.175 | -19.05 | -3.175 | 19.3128 | -7 | 0 | Climb | 18.9 | 11.9 | 1.5 | 172.17 | 258.255 | No Cut - Rapid motion | 19.3128 | 0
976.12 | Z-6.0000 | [6 empty] | 8.85 | 8.5 | 25.1492 | 1499 | 3.2562 | 8.4571 | 1.04 | 47.6627 | -15.875 | 3.175 | 0 | 0 | 0 | -6 | 1 |  | 0 | 0 | 0 | 0 | 0 | Air-cut in Z while retracting | 1 | 1
984.62 | X-9.5250 | [6 empty] | 2.83 | 2.56 | 152 | 1499 | 6.4202 | 38.5603 | 1.1012 | 63.3424 | -9.525 | 3.175 | 6.35 | 0 | 6.35 | -6 | 0 | Climb | 9.6 | 1.5 | 1.5 | 5.7 | 8.55 | Cut with Feed | 6.35 | 1
987.18 | Y-9.5250 | [6 empty] | 27.51 | 4.88 | 152 | 1499 | 5.8773 | 3.4315 | 5.6258 | 64.8262 | -9.525 | -9.525 | 0 | -12.7 | 12.7 | -6 | 0 | Both | 9.5 | 14.3 | 1.5 | 115.04 | 172.56 | Cut with Feed | 12.7 | 1
992.06 | X-22.2250 | [6 empty] | 21.33 | 5.01 | 152 | 1499 | 5.8287 | 39.6813 | 4.249 | 62.7191 | -22.225 | -9.525 | -12.7 | 0 | 12.7 | -6 | 0 | Both | 17.4 | 9.5 | 1.5 | 116.68 | 175.02 | Cut with Feed | 12.7 | 1
997.07 | Y3.1750 | [6 empty] | 69.69 | 4.98 | 152 | 1499.02 | 5.8317 | 1.3647 | 13.9659 | 59.8257 | -22.225 | 3.175 | 0 | 12.7 | 12.7 | -6 | 0 | Conventional | 9.5 | 16.7 | 1.5 | 98.32 | 147.48 | Cut with Feed | 12.7 | 1
1002.05 | X-15.8750 | [6 empty] | 13.52 | 2.51 | 152 | 1500.0317 | 1.873 | 38.0159 | 5.3651 | 61.7897 | -15.875 | 3.175 | 6.35 | 0 | 6.35 | -6 | 0 | Conventional | 6.1 | 9.5 | 1.5 | 3.03 | 4.545 | Cut with Feed | 6.35 | 1
1004.56 | Y0 | [6 empty] | 9.11 | 1.37 | 152 | 1499 | 4.3986 | 1.2246 | 6.6014 | 65.1739 | -15.875 | 0 | 0 | -3.175 | 3.175 | -6 | 0 | Both | 3 | 3 | 1.5 | 9.24 | 13.86 | Cut with Feed | 3.175 | 1
1005.93 | X-12.7000 | [6 empty] | 4.25 | 1.12 | 152 | 1499 | 1.2389 | 35.2212 | 3.7611 | 61 | -12.7 | 0 | 3.175 | 0 | 3.175 | -6 | 0 | Climb | 1.5 | 3.1 | 1.5 | 0.2 | 0.3 | Cut with Feed | 3.175 | 1
1007.05 | Y-6.3500 | [6 empty] | 12.66 | 2.53 | 152 | 1499 | 1.8976 | 5.2008 | 4.9843 | 62.6772 | -12.7 | -6.35 | 0 | -6.35 | 6.35 | -6 | 0 | Climb | 1.1 | 0.2 | 1.5 | 0.18 | 0.27 | Cut with Feed | 6.35 | 1
1009.58 | X-19.0500 | [6 empty] | 5.24 | 2.51 | 152 | 1499 | 1.9048 | 34.2183 | 2.0794 | 61.004 | -19.05 | -6.35 | -6.35 | 0 | 6.35 | -6 | 0 | Both | 0 | 0 | 1.5 | 0 | 0 | Air-Cut | 6.35 | 1
1012.09 | Y0 | [6 empty] | 32.01 | 2.48 | 152 | 1499 | 1.1165 | 9.4739 | 12.8554 | 61.6546 | -19.05 | 0 | 0 | 6.35 | 6.35 | -6 | 0 | Both | 0 | 0 | 1.5 | 0 | 0 | Air-Cut | 6.35 | 1
1014.57 | X-15.8750 | [6 empty] | 3.99 | 1.41 | 149.0423 | 1499 | 1 | 34.7606 | 2.8099 | 62.007 | -15.875 | 0 | 3.175 | 0 | 3.175 | -6 | 0 | Both | 0 | 0 | 1.5 | 0 | 0 | Air-Cut | 3.175 | 1
1015.98 | Y-1.5880 | [6 empty] | 2.64 | 0.58 | 152 | 1499 | 1 | 2.5932 | 4.4746 | 62.4915 | -15.875 | -1.588 | 0 | -1.588 | 1.588 | -6 | 0 | Both | 0 | 0 | 1.5 | 0 | 0 | Air-Cut | 1.588 | 1
1016.56 | X-14.2880 | [6 empty] | 1.49 | 0.57 | 152 | 1499 | 1 | 35.8966 | 2.569 | 62 | -14.288 | -1.588 | 1.587 | 0 | 1.587 | -6 | 0 | Both | 0 | 0 | 1.5 | 0 | 0 | Air-Cut | 1.587 | 1
1017.13 | Y-4.7630 | [6 empty] | 6.01 | 1.09 | 151.6 | 1499 | 1 | 3 | 5.4636 | 62.2455 | -14.288 | -4.763 | 0 | -3.175 | 3.175 | -6 | 0 | Both | 0 | 0 | 1.5 | 0 | 0 | Air-Cut | 3.175 | 1
1018.22 | X-17.4630 | [6 empty] | 4.32 | 1.41 | 142.7042 | 1499 | 1 | 33.8944 | 3.0423 | 62.4085 | -17.463 | -4.763 | -3.175 | 0 | 3.175 | -6 | 0 | Both | 0 | 0 | 1.5 | 0 | 0 | Air-Cut | 3.175 | 1
1019.63 | Y-1.5880 | [6 empty] | 15.55 | 1.15 | 151.7931 | 1499 | 1 | 4.0172 | 13.4052 | 61.25 | -17.463 | -1.588 | 0 | 3.175 | 3.175 | -6 | 0 | Both | 0 | 0 | 1.5 | 0 | 0 | Air-Cut | 3.175 | 1
1020.78 | X-15.8750 | [6 empty] | 2.24 | 0.83 | 142.4881 | 1499 | 1 | 33.5714 | 2.6667 | 61.2143 | -15.875 | -1.588 | 1.588 | 0 | 1.588 | -6 | 0 | Both | 0 | 0 | 1.5 | 0 | 0 | Air-Cut | 1.588 | 1
1021.61 | Z-4.0000 | [6 empty] | 17.02 | 4.88 | 24.9755 | 1501.3517 | 1.0532 | 2.8814 | 3.4806 | 77.3681 | -15.875 | -1.588 | 0 | 0 | 0 | -4 | 2 |  | 0 | 0 | 0 | 0 | 0 | Air-cut in Z while retracting | 2 | 1
1026.49 | Z-7.5000 | [6 empty] | 59.13 | 8.44 | 24.5728 | 2985.5089 | 3.2521 | 2.6663 | 6.9976 | 48.2225 | -15.875 | -1.588 | 0 | 0 | 1.5 | -7.5 | -3.5 |  | 0 | 0 | 1.5 | 71.2557 | 106.8836 | Plunge with feed | 1.5 | 1
1034.93 | X-9.5250 | [6 empty] | 4.49 | 1.37 | 243.1159 | 2998 | 5.9928 | 45.7029 | 3.2536 | 61.8116 | -9.525 | -1.588 | 6.35 | 0 | 6.35 | -7.5 | 0 | Both | 10.9 | 9.6 | 1.5 | 60.6 | 90.9 | Cut with Feed | 6.35 | 1
1036.3 | Y-9.5250 | [6 empty] | 15.97 | 2.56 | 305 | 2998 | 5.9922 | 4.2218 | 6.214 | 63.6537 | -9.525 | -9.525 | 0 | -7.937 | 7.937 | -7.5 | 0 | Both | 9.5 | 12.5 | 1.5 | 70.59 | 105.885 | Cut with Feed | 7.937 | 1
1038.86 | X-22.2250 | [6 empty] | 10.57 | 2.47 | 305 | 2998 | 5.8871 | 40.1935 | 4.2621 | 59.5363 | -22.225 | -9.525 | -12.7 | 0 | 12.7 | -7.5 | 0 | Conventional | 17.4 | 9.5 | 1.5 | 110.18 | 165.27 | Cut with Feed | 12.7 | 1
1041.33 | Y3.1750 | [6 empty] | 37.41 | 2.51 | 305 | 2998 | 5.877 | 2.0873 | 14.8452 | 55.9087 | -22.225 | 3.175 | 0 | 12.7 | 12.7 | -7.5 | 0 | Conventional | 9.5 | 16.7 | 1.5 | 97.08 | 145.62 | Cut with Feed | 12.7 | 1
1043.84 | X-15.8750 | [6 empty] | 5.83 | 1.15 | 304.819 | 2998 | 2 | 33.6379 | 5.0259 | 61.5259 | -15.875 | 3.175 | 6.35 | 0 | 6.35 | -7.5 | 0 | Conventional | 10.9 | 4.9 | 1.5 | 30.13 | 45.195 | Cut with Feed | 6.35 | 1
1044.99 | Y0 | [6 empty] | 6.29 | 0.82 | 298.1687 | 2998 | 4.3373 | 2.4819 | 7.5783 | 63.6024 | -15.875 | 0 | 0 | -3.175 | 3.175 | -7.5 | 0 | Both | 0 | 0 | 1.5 | 0 | 0 | Air-Cut | 3.175 | 1
1045.81 | X-12.7000 | [6 empty] | 1.93 | 0.54 | 305 | 2998 | 1.5273 | 37.8545 | 3.5091 | 57.5818 | -12.7 | 0 | 3.175 | 0 | 3.175 | -7.5 | 0 | Conventional | 2 | 1.2 | 1.5 | 1.39 | 2.085 | Cut with Feed | 3.175 | 1
1046.35 | Y-6.3500 | [6 empty] | 6.93 | 1.11 | 304.2232 | 2998 | 2.2411 | 3.1429 | 6.1875 | 60.9643 | -12.7 | -6.35 | 0 | -6.35 | 6.35 | -7.5 | 0 | Both | 0 | 0 | 1.5 | 0 | 0 | Air-Cut | 6.35 | 1
1047.46 | X-19.0500 | [6 empty] | 2.44 | 1.45 | 287.1233 | 2998 | 1.9932 | 39.3767 | 1.6712 | 57.5822 | -19.05 | -6.35 | -6.35 | 0 | 6.35 | -7.5 | 0 | Both | 0 | 0 | 1.5 | 0 | 0 | Air-Cut | 6.35 | 1
1048.91 | Y0 | [6 empty] | 15.83 | 1.15 | 305 | 2998 | 1.2586 | 8.8966 | 13.6466 | 59.2241 | -19.05 | 0 | 0 | 6.35 | 6.35 | -7.5 | 0 | Both | 0 | 0 | 1.5 | 0 | 0 | Air-Cut | 6.35 | 1
1050.06 | X-15.8750 | [6 empty] | 1.77 | 0.58 | 305 | 2998 | 1 | 36.8814 | 3 | 61.0169 | -15.875 | 0 | 3.175 | 0 | 3.175 | -7.5 | 0 | Both | 0 | 0 | 1.5 | 0 | 0 | Air-Cut | 3.175 | 1
1050.64 | Y-1.5880 | [6 empty] | 1.43 | 0.28 | 305 | 2998 | 1 | 3.3103 | 4.931 | 62 | -15.875 | -1.588 | 0 | -1.588 | 1.588 | -7.5 | 0 | Both | 0 | 0 | 1.5 | 0 | 0 | Air-Cut | 1.588 | 1
1050.92 | X-14.2880 | [6 empty] | 0.92 | 0.28 | 301.931 | 2998 | 1 | 39.5862 | 3.1724 | 62 | -14.288 | -1.588 | 1.587 | 0 | 1.587 | -7.5 | 0 | Both | 0 | 0 | 1.5 | 0 | 0 | Air-Cut | 1.587 | 1
1051.2 | Y-4.7630 | [6 empty] | 5.99 | 0.85 | 276.0233 | 2998 | 1 | 10.8605 | 6.9651 | 62 | -14.288 | -4.763 | 0 | -3.175 | 3.175 | -7.5 | 0 | Both | 0 | 0 | 1.5 | 0 | 0 | Air-Cut | 3.175 | 1
1052.05 | X-17.4630 | [6 empty] | 2.71 | 0.57 | 305 | 2998 | 1 | 34.9138 | 4.6724 | 61.4828 | -17.463 | -4.763 | -3.175 | 0 | 3.175 | -7.5 | 0 | Both | 0 | 0 | 1.5 | 0 | 0 | Air-Cut | 3.175 | 1
1052.62 | Y-1.5880 | [6 empty] | 7.58 | 0.56 | 305 | 2998 | 1 | 2.1404 | 13.2982 | 60 | -17.463 | -1.588 | 0 | 3.175 | 3.175 | -7.5 | 0 | Both | 0 | 0 | 1.5 | 0 | 0 | Air-Cut | 3.175 | 1
1053.18 | X-15.8750 | [6 empty] | 0.6 | 0.28 | 294.4828 | 2998 | 1 | 36.6897 | 2.069 | 60.2069 | -15.875 | -1.588 | 1.588 | 0 | 1.588 | -7.5 | 0 | Both | 0 | 0 | 1.5 | 0 | 0 | Air-Cut | 1.588 | 1
1053.46 | Z-5.5000 | [6 empty] | 19.24 | 4.95 | 33.7762 | 2997.8629 | 1.0968 | 0.82661 | 3.879 | 78.1653 | -15.875 | -1.588 | 0 | 0 | 0 | -5.5 | 2 |  | 0 | 0 | 0 | 0 | 0 | Air-cut in Z while retracting | 2 | 1
1058.41 | G00 | Y3.1750 | [5 empty] | 0.65 | 0.28 | 4927.8966 | 2883.4483 | 47.5172 | 1.0345 | 2.2414 | 68.1724 | -15.875 | 3.175 | 0 | 4.763 | 4.763 | -5.5 | 0 |  | 0 | 0 | 0 | 0 | 0 | No Cut - Rapid motion | 4.763 | 0
1058.69 | Z-9.0000 | [6 empty] | 60.34 | 8.46 | 25.3306 | 1501.5939 | 3.8276 | 1.9504 | 7.124 | 47.0885 | -15.875 | 3.175 | 0 | 0 | 1.5 | -9 | -3.5 |  | 0 | 0 | 1.5 | 71.2557 | 106.8836 | Plunge with feed | 1.5 | 1
1067.15 | X-9.5250 | [6 empty] | 5.15 | 1.13 | 304.9035 | 1504 | 10.9912 | 42.4298 | 4.5175 | 62.7632 | -9.525 | 3.175 | 6.35 | 0 | 6.35 | -9 | 0 | Both | 10.9 | 9.5 | 1.5 | 60.01 | 90.015 | Cut with Feed | 6.35 | 1
1068.28 | Y-9.5250 | [6 empty] | 18.75 | 2.55 | 303.7539 | 1499 | 9.6523 | 6.4531 | 7.3242 | 65.875 | -9.525 | -9.525 | 0 | -12.7 | 12.7 | -9 | 0 | Both | 9.5 | 17.3 | 1.5 | 116.45 | 174.675 | Cut with Feed | 12.7 | 1
1070.83 | X-22.2250 | [6 empty] | 13.46 | 2.54 | 305 | 1500.098 | 9.6627 | 41.502 | 5.2784 | 63.2039 | -22.225 | -9.525 | -12.7 | 0 | 12.7 | -9 | 0 | Both | 17.4 | 9.5 | 1.5 | 116.68 | 175.02 | Cut with Feed | 12.7 | 1
1073.37 | Y3.1750 | [6 empty] | 37.6 | 2.53 | 305 | 1499 | 9.6575 | 4.8268 | 14.8031 | 59.0079 | -22.225 | 3.175 | 0 | 12.7 | 12.7 | -9 | 0 | Conventional | 9.5 | 16.7 | 1.5 | 98.43 | 147.645 | Cut with Feed | 12.7 | 1
1075.9 | X-15.8750 | [6 empty] | 7.16 | 1.37 | 305 | 1500.8116 | 2.4203 | 37.6232 | 5.1884 | 61.6159 | -15.875 | 3.175 | 6.35 | 0 | 6.35 | -9 | 0 | Conventional | 6.1 | 9.5 | 1.5 | 2.96 | 4.44 | Cut with Feed | 6.35 | 1
1077.27 | Y0 | [6 empty] | 2.49 | 0.55 | 305 | 1499 | 8.375 | 5.9107 | 4.4464 | 65.9107 | -15.875 | 0 | 0 | -3.175 | 3.175 | -9 | 0 | Both | 3 | 3 | 1.5 | 9.24 | 13.86 | Cut with Feed | 3.175 | 1
1077.82 | X-12.7000 | [6 empty] | 1.9 | 0.53 | 305 | 1499 | 1.9815 | 32.463 | 3.5185 | 61.5185 | -12.7 | 0 | 3.175 | 0 | 3.175 | -9 | 0 | Climb | 1.5 | 3.1 | 1.5 | 0.2 | 0.3 | Cut with Feed | 3.175 | 1
1078.35 | Y-6.3500 | [6 empty] | 8.84 | 1.42 | 305 | 1500.958 | 2.5874 | 5.3497 | 6.1818 | 62.5594 | -12.7 | -6.35 | 0 | -6.35 | 6.35 | -9 | 0 | Climb | 1.1 | 0.2 | 1.5 | 0.18 | 0.27 | Cut with Feed | 6.35 | 1
1079.77 | X-19.0500 | [6 empty] | 3.85 | 1.15 | 305 | 1499 | 2.9828 | 41.1638 | 3.319 | 61.2328 | -19.05 | -6.35 | -6.35 | 0 | 6.35 | -9 | 0 | Both | 0 | 0 | 1.5 | 0 | 0 | Air-Cut | 6.35 | 1
1080.92 | Y0 | [6 empty] | 15.96 | 1.14 | 305 | 1499 | 1.487 | 10.5478 | 13.8783 | 61.2696 | -19.05 | 0 | 0 | 6.35 | 6.35 | -9 | 0 | Both | 0 | 0 | 1.5 | 0 | 0 | Air-Cut | 6.35 | 1
1082.06 | X-15.8750 | [6 empty] | 3.73 | 0.84 | 305 | 1499 | 1 | 34.1176 | 4.3882 | 62 | -15.875 | 0 | 3.175 | 0 | 3.175 | -9 | 0 | Both | 0 | 0 | 1.5 | 0 | 0 | Air-Cut | 3.175 | 1
1082.9 | Y-1.5880 | [6 empty] | 1.72 | 0.28 | 305 | 1499 | 1 | 2.3103 | 5.931 | 62 | -15.875 | -1.588 | 0 | -1.588 | 1.588 | -9 | 0 | Both | 0 | 0 | 1.5 | 0 | 0 | Air-Cut | 1.588 | 1
1083.18 | X-14.2880 | [6 empty] | 1.18 | 0.28 | 305 | 1499 | 1 | 37.6552 | 4.069 | 62 | -14.288 | -1.588 | 1.587 | 0 | 1.587 | -9 | 0 | Both | 0 | 0 | 1.5 | 0 | 0 | Air-Cut | 1.587 | 1
1083.46 | Y-4.7630 | [6 empty] | 3.47 | 0.57 | 305 | 1499 | 1 | 2.1379 | 5.9828 | 62 | -14.288 | -4.763 | 0 | -3.175 | 3.175 | -9 | 0 | Both | 0 | 0 | 1.5 | 0 | 0 | Air-Cut | 3.175 | 1
1084.03 | X-17.4630 | [6 empty] | 2.59 | 0.54 | 304.2727 | 1499 | 1 | 35.8545 | 4.7091 | 61.9818 | -17.463 | -4.763 | -3.175 | 0 | 3.175 | -9 | 0 | Both | 0 | 0 | 1.5 | 0 | 0 | Air-Cut | 3.175 | 1
1084.57 | Y-1.5880 | [6 empty] | 8.21 | 0.56 | 284.0702 | 1499 | 1 | 1.6667 | 14.4035 | 61 | -17.463 | -1.588 | 0 | 3.175 | 3.175 | -9 | 0 | Both | 0 | 0 | 1.5 | 0 | 0 | Air-Cut | 3.175 | 1
1085.13 | X-15.8750 | [6 empty] | 3.57 | 0.58 | 246.5254 | 1499 | 1 | 34.0678 | 6.0508 | 61.3051 | -15.875 | -1.588 | 1.588 | 0 | 1.588 | -9 | 0 | Both | 0 | 0 | 1.5 | 0 | 0 | Air-Cut | 1.588 | 1
1085.71 | Z-7.0000 | [6 empty] | 18.31 | 4.77 | 27.2364 | 1499 | 1 | 1.6402 | 3.8305 | 77.5314 | -15.875 | -1.588 | 0 | 0 | 0 | -7 | 2 |  | 0 | 0 | 0 | 0 | 0 | Air-cut in Z while retracting | 2 | 1
1090.48 | X22.2250 | Y6.3500 | [5 empty] | 9.92 | 0.28 | 1056.2759 | 1499 | 1 | 326.3103 | 34.2069 | 69.4138 | 22.225 | 6.35 | 38.1 | 7.938 | 38.9181 | -7 | 0 | Climb | 31.6 | 15.1 | 1.5 | 184.13 | 276.195 | Cut with Feed | 38.9181 | 1
1090.76 | Z-6.0000 | [6 empty] | 59.39 | 8.51 | 24.0904 | 1499.0117 | 3.1573 | 9.7054 | 6.9707 | 47.9026 | 22.225 | 6.35 | 0 | 0 | 0 | -6 | 1 |  | 0 | 0 | 0 | 0 | 0 | Air-cut in Z while retracting | 1 | 1
1099.27 | Y-9.5250 | [6 empty] | 30.92 | 6.38 | 145.1017 | 1500.7684 | 6.4178 | 3.3897 | 4.8388 | 64.5446 | 22.225 | -9.525 | 0 | -15.875 | 15.875 | -6 | 0 | Both | 9.5 | 20.5 | 1.5 | 144.31 | 216.465 | Cut with Feed | 15.875 | 1
1105.65 | X15.8750 | [6 empty] | 11.91 | 2.52 | 152 | 1500.1067 | 5.5494 | 37.7273 | 4.7075 | 62.9881 | 15.875 | -9.525 | -6.35 | 0 | 6.35 | -6 | 0 | Both | 11 | 9.5 | 1.5 | 55.95 | 83.925 | Cut with Feed | 6.35 | 1
1108.17 | Y22.2250 | [6 empty] | 175.68 | 12.56 | 152 | 1499 | 5.9292 | 2.4598 | 13.9761 | 60.07 | 15.875 | 22.225 | 0 | 31.75 | 31.75 | -6 | 0 | Conventional | 9.5 | 35.8 | 1.5 | 187.48 | 281.22 | Cut with Feed | 31.75 | 1
1120.73 | X22.2250 | [6 empty] | 3.46 | 2.54 | 152 | 1499 | 5.7765 | 38.0784 | 1.3569 | 61.902 | 22.225 | 22.225 | 6.35 | 0 | 6.35 | -6 | 0 | Both | 10.9 | 9.5 | 1.5 | 55.49 | 83.235 | Cut with Feed | 6.35 | 1
1123.27 | Y6.3500 | [6 empty] | 30.18 | 6.24 | 152 | 1499 | 4.2176 | 5.2096 | 4.8288 | 63.5328 | 22.225 | 6.35 | 0 | -15.875 | 15.875 | -6 | 0 | Conventional | 6.3 | 15.7 | 1.5 | 52.05 | 78.075 | Cut with Feed | 15.875 | 1
1129.51 | X19.0500 | [6 empty] | 3.16 | 1.13 | 152 | 1499 | 1 | 34.9825 | 2.7719 | 61.2632 | 19.05 | 6.35 | -3.175 | 0 | 3.175 | -6 | 0 | Both | 0 | 0 | 1.5 | 0 | 0 | Air-Cut | 3.175 | 1
1130.64 | Y-6.3500 | [6 empty] | 24.25 | 5.05 | 152 | 1499 | 1 | 2.2708 | 4.7925 | 61.502 | 19.05 | -6.35 | 0 | -12.7 | 12.7 | -6 | 0 | Both | 0 | 0 | 1.5 | 0 | 0 | Air-Cut | 12.7 | 1
1135.69 | Y19.0500 | [6 empty] | 131.18 | 10.02 | 152 | 1499 | 1 | 0.45663 | 13.0788 | 61.0887 | 19.05 | 19.05 | 0 | 25.4 | 25.4 | -6 | 0 | Both | 0 | 0 | 1.5 | 0 | 0 | Air-Cut | 25.4 | 1
1145.71 | Y6.3500 | [6 empty] | 24.55 | 4.96 | 151.7223 | 1499 | 1 | 3.3984 | 4.9396 | 62.2354 | 19.05 | 6.35 | 0 | -12.7 | 12.7 | -6 | 0 | Both | 0 | 0 | 1.5 | 0 | 0 | Air-Cut | 12.7 | 1
1150.67 | Z-4.0000 | [6 empty] | 10.47 | 4.93 | 24.3036 | 1500.0729 | 1.0891 | 4.0445 | 2.1194 | 77.0142 | 19.05 | 6.35 | 0 | 0 | 0 | -4 | 2 |  | 0 | 0 | 0 | 0 | 0 | Air-cut in Z while retracting | 2 | 1
1155.6 | Z-7.5000 | [6 empty] | 28.07 | 8.58 | 24.4342 | 2964.7031 | 4.0303 | 7.9837 | 3.2678 | 48.1234 | 19.05 | 6.35 | 0 | 0 | 1.5 | -7.5 | -3.5 |  | 0 | 0 | 1.5 | 71.2557 | 106.8836 | Plunge with feed | 1.5 | 1
1164.18 | Y-9.5250 | [6 empty] | 21.02 | 3.23 | 299.7037 | 2998 | 6.4074 | 0.87037 | 6.4877 | 62.9877 | 19.05 | -9.525 | 0 | -15.875 | 15.875 | -7.5 | 0 | Both | 9.5 | 20.2 | 1.5 | 151.94 | 227.91 | Cut with Feed | 15.875 | 1
1167.41 | X15.8750 | [6 empty] | 5.35 | 1.14 | 304.313 | 2998 | 5.7652 | 41.8 | 4.6522 | 59.513 | 15.875 | -9.525 | -3.175 | 0 | 3.175 | -7.5 | 0 | Conventional | 7.8 | 9.2 | 1.5 | 25.47 | 38.205 | Cut with Feed | 3.175 | 1
1168.55 | Y22.2250 | [6 empty] | 96.88 | 6.28 | 301.7345 | 2998 | 5.9571 | 5.4674 | 15.4022 | 55.9984 | 15.875 | 22.225 | 0 | 31.75 | 31.75 | -7.5 | 0 | Conventional | 9.5 | 35.8 | 1.5 | 202.77 | 304.155 | Cut with Feed | 31.75 | 1
1174.83 | X22.2250 | [6 empty] | 1.72 | 1.39 | 305 | 2998 | 5.8 | 39.4714 | 1.2286 | 60.85 | 22.225 | 22.225 | 6.35 | 0 | 6.35 | -7.5 | 0 | Both | 10.9 | 9.5 | 1.5 | 55.49 | 83.235 | Cut with Feed | 6.35 | 1
1176.22 | Y6.3500 | [6 empty] | 19.78 | 3.15 | 305 | 2998 | 4.2532 | 5.3133 | 6.2595 | 61.2405 | 22.225 | 6.35 | 0 | -15.875 | 15.875 | -7.5 | 0 | Conventional | 6.3 | 20.1 | 1.5 | 76.24 | 114.36 | Cut with Feed | 15.875 | 1
1179.37 | X19.0500 | [6 empty] | 1.82 | 0.58 | 305 | 2998 | 1 | 35.8305 | 3.0847 | 57 | 19.05 | 6.35 | -3.175 | 0 | 3.175 | -7.5 | 0 | Both | 0 | 0 | 1.5 | 0 | 0 | Air-Cut | 3.175 | 1
1179.95 | Y-6.3500 | [6 empty] | 14.8 | 2.57 | 297.3411 | 2998 | 1 | 0.003876 | 5.7364 | 57.7636 | 19.05 | -6.35 | 0 | -12.7 | 12.7 | -7.5 | 0 | Both | 0 | 0 | 1.5 | 0 | 0 | Air-Cut | 12.7 | 1
1182.52 | Y19.0500 | [6 empty] | 71.09 | 4.95 | 305 | 2998 | 1 | 1.5323 | 14.3327 | 57.0605 | 19.05 | 19.05 | 0 | 25.4 | 25.4 | -7.5 | 0 | Both | 0 | 0 | 1.5 | 0 | 0 | Air-Cut | 25.4 | 1
1187.47 | Y6.3500 | [6 empty] | 15.15 | 2.43 | 303.7787 | 2998 | 1 | 0.34426 | 6.209 | 60.0492 | 19.05 | 6.35 | 0 | -12.7 | 12.7 | -7.5 | 0 | Both | 0 | 0 | 1.5 | 0 | 0 | Air-Cut | 12.7 | 1
1189.9 | Z-5.5000 | [6 empty] | 9.91 | 4.96 | 23.9899 | 2996.2133 | 1.0463 | 1.1569 | 1.994 | 78.3863 | 19.05 | 6.35 | 0 | 0 | 0 | -5.5 | 2 |  | 0 | 0 | 0 | 0 | 0 | Air-cut in Z while retracting | 2 | 1
1194.86 | Z-9.0000 | [6 empty] | 28.9 | 8.65 | 24.806 | 1519.7714 | 3.9411 | 8.1443 | 3.3372 | 47.4319 | 19.05 | 6.35 | 0 | 0 | 1.5 | -9 | -3.5 |  | 0 | 0 | 1.5 | 71.2557 | 106.8836 | Plunge with feed | 1.5 | 1
1203.51 | Y-9.5250 | [6 empty] | 21.7 | 3.02 | 304.7591 | 1499.8581 | 10.4257 | 3.0264 | 7.1617 | 64.9076 | 19.05 | -9.525 | 0 | -15.875 | 15.875 | -9 | 0 | Both | 9.5 | 20.2 | 1.5 | 151.94 | 227.91 | Cut with Feed | 15.875 | 1
1206.53 | X15.8750 | [6 empty] | 8.03 | 1.36 | 290.6131 | 1499 | 9.4015 | 41.9051 | 5.8613 | 62.9635 | 15.875 | -9.525 | -3.175 | 0 | 3.175 | -9 | 0 | Conventional | 7.8 | 9.2 | 1.5 | 25.47 | 38.205 | Cut with Feed | 3.175 | 1
1207.89 | Y22.2250 | [6 empty] | 93.13 | 6.07 | 305 | 1499.4605 | 9.852 | 7.7632 | 15.3174 | 58.3816 | 15.875 | 22.225 | 0 | 31.75 | 31.75 | -9 | 0 | Conventional | 9.5 | 35.8 | 1.5 | 202.77 | 304.155 | Cut with Feed | 31.75 | 1
1213.96 | X22.2250 | [6 empty] | 3.23 | 1.32 | 305 | 1500.8797 | 9.5865 | 40.3609 | 2.4286 | 61.0301 | 22.225 | 22.225 | 6.35 | 0 | 6.35 | -9 | 0 | Both | 10.9 | 9.5 | 1.5 | 55.49 | 83.235 | Cut with Feed | 6.35 | 1
1215.28 | Y6.3500 | [6 empty] | 22.9 | 3.17 | 305 | 1499 | 7.1447 | 7.9654 | 7.2013 | 63.8396 | 22.225 | 6.35 | 0 | -15.875 | 15.875 | -9 | 0 | Conventional | 6.3 | 20.1 | 1.5 | 76.24 | 114.36 | Cut with Feed | 15.875 | 1
1218.45 | X19.0500 | [6 empty] | 2.65 | 0.56 | 303.4386 | 1499 | 1 | 36.4912 | 4.6491 | 60.0175 | 19.05 | 6.35 | -3.175 | 0 | 3.175 | -9 | 0 | Both | 0 | 0 | 1.5 | 0 | 0 | Air-Cut | 3.175 | 1
1219.01 | Y-6.3500 | [6 empty] | 15.8 | 2.47 | 295.3105 | 1499 | 1 | 1.1089 | 6.371 | 60.2137 | 19.05 | -6.35 | 0 | -12.7 | 12.7 | -9 | 0 | Both | 0 | 0 | 1.5 | 0 | 0 | Air-Cut | 12.7 | 1
1221.48 | Y19.0500 | [6 empty] | 70.19 | 4.97 | 305 | 1499 | 0.94378 | 1.3293 | 14.0944 | 60.0562 | 19.05 | 19.05 | 0 | 25.4 | 25.4 | -9 | 0 | Both | 0 | 0 | 1.5 | 0 | 0 | Air-Cut | 25.4 | 1
1226.45 | Y6.3500 | [6 empty] | 16.93 | 2.72 | 303.9744 | 1499 | 1 | 1.0916 | 6.2015 | 60.9414 | 19.05 | 6.35 | 0 | -12.7 | 12.7 | -9 | 0 | Both | 0 | 0 | 1.5 | 0 | 0 | Air-Cut | 12.7 | 1
1229.17 | Z-7.0000 | [6 empty] | 11.86 | 4.86 | 27.1478 | 1499.8419 | 1.2033 | 2.3881 | 2.4353 | 77.3203 | 19.05 | 6.35 | 0 | 0 | 0 | -7 | 2 |  | 0 | 0 | 0 | 0 | 0 | Air-cut in Z while retracting | 2 | 1
1234.03 | X-9.5250 | Y22.2250 | [5 empty] | 17.52 | 0.29 | 1035.6 | 1990.3 | 97.0667 | 160.3 | 58.4 | 69.3667 | -9.525 | 22.225 | -28.575 | 15.875 | 32.6886 | -7 | 0 | Climb | 25.3 | 18.6 | 1.5 | 148.27 | 222.405 | Cut with Feed | 32.6886 | 1
1234.32 | G83 | G99 | Z-8.0000 | R-1.0000 | F25.0 | Q1.0000 |  | 171.29 | 32.49 | 81.0228 | 4498.6043 | 2.5569 | 9.6745 | 5.2705 | 49.3114 | -9.525 | 22.225 | 0 | 0 | 8 | -8 | -7 | Both | 0 | 0 | 1 | 71.2557 | 570.0459 | Plunge with feed | 8 | 1
1266.81 | Y12.7000 | [6 empty] | 67.23 | 0.28 | 4139.069 | 4500 | 2.9655 | 11.1034 | 231.8276 | 66.4138 | -9.525 | 12.7 | 0 | -9.525 | 9.525 | -8 | 0 | Both | 9.5 | 14.2 | 1.5 | 126.82 | 190.23 | No Cut - Rapid motion | 9.525 | 0
1267.09 | G83 | G99 | Z-8.0000 | R-1.0000 | F25.0 | Q2.0000 |  | 46.56 | 24.85 | 131.8302 | 4500 | 2.887 | 12.9638 | 1.8729 | 48.5744 | -9.525 | 12.7 | 0 | 0 | 8 | -8 | -7 | Both | 0 | 0 | 2 | 71.2557 | 570.0459 | Plunge with feed | 8 | 1
1291.94 | G83 | G99 | Z-8.0000 | R-1.0000 | F50.0 | Q1.0000 |  | 28.59 | 17.02 | 251.229 | 4500.1527 | 4.0934 | 12.1908 | 1.6788 | 48.8514 | -9.525 | 12.7 | 0 | 0 | 8 | -8 | -7 | Both | 0 | 0 | 1 | 71.2557 | 570.0459 | Plunge with feed | 8 | 1
1308.96 | G83 | G99 | Z-8.0000 | R-1.0000 | F50.0 | Q2.0000 |  | 69.42 | 12.75 | 68.3511 | 4499.7163 | 4.8879 | 5.6262 | 5.4404 | 49.1277 | -9.525 | 12.7 | 0 | 0 | 8 | -8 | -7 | Both | 0 | 0 | 2 | 71.2557 | 570.0459 | Plunge with feed | 8 | 1
1321.71 | M5 | [6 empty] | 1.35 | 0.26 | 555.5556 | 3996.5926 | 54.5926 | 7 | 5 | 74.7037 | -9.525 | 12.7 | 0 | 0 | 0 | -8 | 0 |  | 0 | 0 | 0 | 0 | 0 |  | 0 | 1
1321.97 | G91 | G28 | Z0 |  |  |  |  | 4.48 | 0.84 | 15073.0941 | 111.7647 | 5.9294 | 7.9412 | 5.2706 | 136.6824 | -9.525 | 12.7 | 0 | 0 | 0 | 0 | 8 |  | 0 | 0 | 0 | 0 | 0 | No Cut - Rapid motion | 8 | 0
1322.81 | G91 | G28 | X0 | Y0 |  |  |  | 37.36 | 0.64 | 20886.6462 | 0 | 0 | 51.8154 | 57.4769 | 62.2 | 0 | 0 | 9.525 | -12.7 | 15.875 | 0 | 0 | Both | 0 | 0 | 1.5 | 0 | 0 | No Cut - Rapid motion | 15.875 | 0
1323.45 | M30 | [6 empty] | 4.98 | 0.27 | 0 | 0 | 0 | 26.3571 | 17.7857 | 58 | 0 | 0 | 0 | 0 | 0 | 0 | 0 |  | 0 | 0 | 0 | 0 | 0 |  | 0 | 0
1323.72 | [7 empty] | 0 | 0 | 0 | 0 | 0 | 0 | 0 | 0 | 0 | 0 | 0 | 0 | 0 | 0 | 0 |  | 0 | 0 | 0 | 0 | 0 |  | 0 | 0